## Feuil1
Size (d.nm) - Sample 3 [Steady state] test1 | Intensity (Percent) - Sample 3 [Steady state] test1 | Size (d.nm) - Sample 3 [Steady state] test2 | Intensity (Percent) - Sample 3 [Steady state] test2 | Size (d.nm) - Sample 3 [Steady state] test3 | Intensity (Percent) - Sample 3 [Steady state] test3 | Time (µs) - Sample 3 [Steady state] test1 | Correlation Coefficient (g₂-1) - Sample 3 [Steady state] test1 | Time (µs) - Sample 3 [Steady state] test2 | Correlation Coefficient (g₂-1) - Sample 3 [Steady state] test2 | Time (µs) - Sample 3 [Steady state] test3 | Correlation Coefficient (g₂-1) - Sample 3 [Steady state] test3 | Size (d.nm) - Sample 3 [Steady state] test1 | Number (Percent) - Sample 3 [Steady state] test1 | Size (d.nm) - Sample 3 [Steady state] test2 | Number (Percent) - Sample 3 [Steady state] test2 | Size (d.nm) - Sample 3 [Steady state] test3 | Number (Percent) - Sample 3 [Steady state] test3 | Size (d.nm) - Sample 3 [Steady state] test1 | Volume (Percent) - Sample 3 [Steady state] test1 | Size (d.nm) - Sample 3 [Steady state] test2 | Volume (Percent) - Sample 3 [Steady state] test2 | Size (d.nm) - Sample 3 [Steady state] test3 | Volume (Percent) - Sample 3 [Steady state] test3
0.3 | 0 | 0.3 | 0 | 0.3 | 0 | 0.0875 | 1.089 | 0.0875 | 1.089 | 0.0875 | 1.114 | 0.3 | 0 | 0.3 | 0 | 0.3 | 0 | 0.3 | 0 | 0.3 | 0 | 0.3 | 0
0.3489 | 0 | 0.3489 | 0 | 0.3489 | 0 | 0.1 | 1.065 | 0.1 | 1.063 | 0.1 | 1.085 | 0.3489 | 0 | 0.3489 | 0 | 0.3489 | 0 | 0.3489 | 0 | 0.3489 | 0 | 0.3489 | 0
0.4057 | 0 | 0.4057 | 0 | 0.4057 | 0 | 0.1125 | 1.049 | 0.1125 | 1.038 | 0.1125 | 1.061 | 0.4057 | 0 | 0.4057 | 0 | 0.4057 | 0 | 0.4057 | 0 | 0.4057 | 0 | 0.4057 | 0
0.4718 | 0 | 0.4718 | 0 | 0.4718 | 0 | 0.125 | 1.043 | 0.125 | 1.032 | 0.125 | 1.062 | 0.4718 | 0 | 0.4718 | 0 | 0.4718 | 0 | 0.4718 | 0 | 0.4718 | 0 | 0.4718 | 0
0.5487 | 0 | 0.5487 | 0 | 0.5487 | 0 | 0.1375 | 1.032 | 0.1375 | 1.018 | 0.1375 | 1.053 | 0.5487 | 0 | 0.5487 | 0 | 0.5487 | 0 | 0.5487 | 0 | 0.5487 | 0 | 0.5487 | 0
0.6381 | 0 | 0.6381 | 0 | 0.6381 | 0 | 0.15 | 1.025 | 0.15 | 1.018 | 0.15 | 1.044 | 0.6381 | 0 | 0.6381 | 0 | 0.6381 | 0 | 0.6381 | 0 | 0.6381 | 0 | 0.6381 | 0
0.742 | 0 | 0.742 | 0 | 0.742 | 0 | 0.1625 | 1.018 | 0.1625 | 1.013 | 0.1625 | 1.039 | 0.742 | 0 | 0.742 | 0 | 0.742 | 0 | 0.742 | 0 | 0.742 | 0 | 0.742 | 0
0.8629 | 0 | 0.8629 | 0 | 0.8629 | 0 | 0.175 | 1.02 | 0.175 | 1.013 | 0.175 | 1.031 | 0.8629 | 0 | 0.8629 | 0 | 0.8629 | 0 | 0.8629 | 0 | 0.8629 | 0 | 0.8629 | 0
1.003 | 0 | 1.003 | 0 | 1.003 | 0 | 0.1875 | 1.016 | 0.1875 | 1.017 | 0.1875 | 1.04 | 1.003 | 0 | 1.003 | 0 | 1.003 | 0 | 1.003 | 0 | 1.003 | 0 | 1.003 | 0
1.167 | 0 | 1.167 | 0 | 1.167 | 0 | 0.2 | 1.016 | 0.2 | 1.025 | 0.2 | 1.03 | 1.167 | 0 | 1.167 | 0 | 1.167 | 0 | 1.167 | 0 | 1.167 | 0 | 1.167 | 0
1.357 | 0 | 1.357 | 0 | 1.357 | 0 | 0.2125 | 1.007 | 0.2125 | 1.021 | 0.2125 | 1.03 | 1.357 | 0 | 1.357 | 0 | 1.357 | 0 | 1.357 | 0 | 1.357 | 0 | 1.357 | 0
1.578 | 0 | 1.578 | 0 | 1.578 | 0 | 0.225 | 1.006 | 0.225 | 1.014 | 0.225 | 1.024 | 1.578 | 0 | 1.578 | 0 | 1.578 | 0 | 1.578 | 0 | 1.578 | 0 | 1.578 | 0
1.835 | 0 | 1.835 | 0 | 1.835 | 0 | 0.2375 | 1.006 | 0.2375 | 1.004 | 0.2375 | 1.024 | 1.835 | 0 | 1.835 | 0 | 1.835 | 0 | 1.835 | 0 | 1.835 | 0 | 1.835 | 0
2.134 | 0 | 2.134 | 0 | 2.134 | 0 | 0.25 | 1 | 0.25 | 1.008 | 0.25 | 1.029 | 2.134 | 0 | 2.134 | 0 | 2.134 | 0 | 2.134 | 0 | 2.134 | 0 | 2.134 | 0
2.482 | 0 | 2.482 | 0 | 2.482 | 0 | 0.2625 | 0.9958 | 0.2625 | 1.008 | 0.2625 | 1.026 | 2.482 | 0 | 2.482 | 0 | 2.482 | 0 | 2.482 | 0 | 2.482 | 0 | 2.482 | 0
2.886 | 0 | 2.886 | 0 | 2.886 | 0 | 0.275 | 0.9933 | 0.275 | 1.008 | 0.275 | 1.027 | 2.886 | 0 | 2.886 | 0 | 2.886 | 0 | 2.886 | 0 | 2.886 | 0 | 2.886 | 0
3.357 | 0 | 3.357 | 0 | 3.357 | 0 | 0.2875 | 0.9996 | 0.2875 | 1.002 | 0.2875 | 1.017 | 3.357 | 0 | 3.357 | 0 | 3.357 | 0 | 3.357 | 0 | 3.357 | 0 | 3.357 | 0
3.903 | 0 | 3.903 | 0 | 3.903 | 0 | 0.3 | 0.9994 | 0.3 | 1.004 | 0.3 | 1.018 | 3.903 | 0 | 3.903 | 0 | 3.903 | 0 | 3.903 | 0 | 3.903 | 0 | 3.903 | 0
4.539 | 0 | 4.539 | 0 | 4.539 | 0 | 0.3125 | 0.9942 | 0.3125 | 1.003 | 0.3125 | 1.01 | 4.539 | 0 | 4.539 | 0 | 4.539 | 0 | 4.539 | 0 | 4.539 | 0 | 4.539 | 0
5.279 | 0 | 5.279 | 0 | 5.279 | 0 | 0.325 | 0.9879 | 0.325 | 1 | 0.325 | 1.009 | 5.279 | 0 | 5.279 | 0 | 5.279 | 0 | 5.279 | 0 | 5.279 | 0 | 5.279 | 0
6.139 | 0 | 6.139 | 0 | 6.139 | 0 | 0.3375 | 0.9823 | 0.3375 | 0.9907 | 0.3375 | 1.009 | 6.139 | 0 | 6.139 | 0 | 6.139 | 0 | 6.139 | 0 | 6.139 | 0 | 6.139 | 0
7.139 | 0 | 7.139 | 0 | 7.139 | 0 | 0.35 | 0.9866 | 0.35 | 0.9889 | 0.35 | 1.011 | 7.139 | 0 | 7.139 | 0 | 7.139 | 0 | 7.139 | 0 | 7.139 | 0 | 7.139 | 0
8.302 | 0 | 8.302 | 0 | 8.302 | 0 | 0.3625 | 0.991 | 0.3625 | 0.9934 | 0.3625 | 1.021 | 8.302 | 0 | 8.302 | 0 | 8.302 | 0 | 8.302 | 0 | 8.302 | 0 | 8.302 | 0
9.655 | 0 | 9.655 | 0 | 9.655 | 0 | 0.375 | 0.9958 | 0.375 | 0.9991 | 0.375 | 1.016 | 9.655 | 0 | 9.655 | 0 | 9.655 | 0 | 9.655 | 0 | 9.655 | 0 | 9.655 | 0
11.23 | 0 | 11.23 | 0 | 11.23 | 0 | 0.3875 | 0.9921 | 0.3875 | 1.001 | 0.3875 | 1.017 | 11.23 | 0 | 11.23 | 0 | 11.23 | 0 | 11.23 | 0 | 11.23 | 0 | 11.23 | 0
13.06 | 0 | 13.06 | 0 | 13.06 | 0 | 0.4 | 0.9897 | 0.4 | 0.9982 | 0.4 | 1.007 | 13.06 | 0 | 13.06 | 0 | 13.06 | 0 | 13.06 | 0 | 13.06 | 0 | 13.06 | 0
15.18 | 0 | 15.18 | 0 | 15.18 | 0 | 0.425 | 0.994 | 0.425 | 0.996 | 0.425 | 1.005 | 15.18 | 0 | 15.18 | 0 | 15.18 | 0 | 15.18 | 0 | 15.18 | 0 | 15.18 | 0
17.66 | 0 | 17.66 | 0 | 17.66 | 0 | 0.45 | 0.9917 | 0.45 | 0.9917 | 0.45 | 1.009 | 17.66 | 0.8142 | 17.66 | 0 | 17.66 | 0 | 17.66 | 0.2131 | 17.66 | 0 | 17.66 | 0
20.53 | 0.02079 | 20.53 | 0 | 20.53 | 0 | 0.475 | 0.9906 | 0.475 | 0.9955 | 0.475 | 1.008 | 20.53 | 8.696 | 20.53 | 7.502 | 20.53 | 7.195 | 20.53 | 3.336 | 20.53 | 3.218 | 20.53 | 3.092
23.88 | 0.4456 | 23.88 | 0.5582 | 23.88 | 0.5238 | 0.5 | 0.9894 | 0.5 | 0.9938 | 0.5 | 1.02 | 23.88 | 22.83 | 23.88 | 23.49 | 23.88 | 23.08 | 23.88 | 11.14 | 23.88 | 12.16 | 23.88 | 12.06
27.77 | 1.227 | 27.77 | 1.557 | 27.77 | 1.561 | 0.525 | 0.9914 | 0.525 | 0.9922 | 0.525 | 1.017 | 27.77 | 28.14 | 27.77 | 29.92 | 27.77 | 30.23 | 27.77 | 18.52 | 27.77 | 20.44 | 27.77 | 20.85
32.3 | 2.033 | 32.3 | 2.465 | 32.3 | 2.502 | 0.55 | 0.9904 | 0.55 | 0.9911 | 0.55 | 1.015 | 32.3 | 21.09 | 32.3 | 21.86 | 32.3 | 22.49 | 32.3 | 20.07 | 32.3 | 21.42 | 32.3 | 22.07
37.56 | 2.46 | 37.56 | 2.761 | 37.56 | 2.724 | 0.575 | 0.9907 | 0.575 | 0.9893 | 0.575 | 1.01 | 37.56 | 11.48 | 37.56 | 11.23 | 37.56 | 11.42 | 37.56 | 16.18 | 37.56 | 16.22 | 37.56 | 16.38
43.68 | 2.249 | 43.68 | 2.269 | 43.68 | 2.057 | 0.6 | 0.9909 | 0.6 | 0.9884 | 0.6 | 1.002 | 43.68 | 4.8 | 43.68 | 4.326 | 43.68 | 4.176 | 43.68 | 10.07 | 43.68 | 9.271 | 43.68 | 8.801
50.79 | 1.454 | 50.79 | 1.276 | 50.79 | 0.9293 | 0.625 | 0.9894 | 0.625 | 0.9837 | 0.625 | 1.002 | 50.79 | 1.516 | 50.79 | 1.232 | 50.79 | 1.057 | 50.79 | 4.686 | 50.79 | 3.891 | 50.79 | 3.228
59.07 | 0.4842 | 59.07 | 0.3641 | 59.07 | 0.09279 | 0.65 | 0.9889 | 0.65 | 0.9852 | 0.65 | 0.9977 | 59.07 | 0.3257 | 59.07 | 0.2348 | 59.07 | 0.1532 | 59.07 | 1.449 | 59.07 | 1.074 | 59.07 | 0.661
68.69 | 0 | 68.69 | 0 | 68.69 | 0 | 0.675 | 0.9856 | 0.675 | 0.9903 | 0.675 | 1.002 | 68.69 | 0.0434 | 68.69 | 0.02226 | 68.69 | 0.005797 | 68.69 | 0.3481 | 68.69 | 0.1445 | 68.69 | 0.0377
79.88 | 0.6792 | 79.88 | 0 | 79.88 | 0 | 0.7 | 0.9839 | 0.7 | 0.9941 | 0.7 | 0.9958 | 79.88 | 0.03263 | 79.88 | 0.009169 | 79.88 | 0.00839 | 79.88 | 0.6413 | 79.88 | 0.2315 | 79.88 | 0.2122
92.89 | 2.932 | 92.89 | 2.022 | 92.89 | 1.81 | 0.725 | 0.9792 | 0.725 | 0.993 | 0.725 | 0.9971 | 92.89 | 0.05587 | 92.89 | 0.03128 | 92.89 | 0.03002 | 92.89 | 1.501 | 92.89 | 0.9771 | 92.89 | 0.9513
108 | 6.636 | 108 | 6.33 | 108 | 6.335 | 0.75 | 0.9793 | 0.75 | 0.9914 | 0.75 | 0.9963 | 108 | 0.06107 | 108 | 0.0472 | 108 | 0.04791 | 108 | 2.401 | 108 | 2.018 | 108 | 2.082
125.6 | 11.04 | 125.6 | 11.84 | 125.6 | 12.45 | 0.775 | 0.9774 | 0.775 | 0.9873 | 0.775 | 0.9946 | 125.6 | 0.05411 | 125.6 | 0.048 | 125.6 | 0.05108 | 125.6 | 3.285 | 125.6 | 3.088 | 125.6 | 3.316
146.1 | 14.88 | 146.1 | 16.61 | 146.1 | 17.74 | 0.8 | 0.9761 | 0.8 | 0.9865 | 0.8 | 0.9952 | 146.1 | 0.03788 | 146.1 | 0.03533 | 146.1 | 0.03834 | 146.1 | 3.207 | 146.1 | 3.127 | 146.1 | 3.405
169.9 | 16.8 | 169.9 | 18.61 | 169.9 | 19.71 | 0.85 | 0.9757 | 0.85 | 0.9824 | 0.85 | 0.999 | 169.9 | 0.01547 | 169.9 | 0.01457 | 169.9 | 0.01585 | 169.9 | 1.727 | 169.9 | 1.691 | 169.9 | 1.838
197.6 | 15.86 | 197.6 | 16.7 | 197.6 | 17.06 | 0.9 | 0.9773 | 0.9 | 0.9833 | 0.9 | 1.005 | 197.6 | 0.003134 | 197.6 | 0.002856 | 197.6 | 0.003031 | 197.6 | 0.6119 | 197.6 | 0.5735 | 197.6 | 0.6043
229.8 | 12.07 | 229.8 | 11.35 | 229.8 | 10.72 | 0.95 | 0.9778 | 0.95 | 0.984 | 0.95 | 0.9986 | 229.8 | 0.0011 | 229.8 | 0.0009189 | 229.8 | 0.0009202 | 229.8 | 0.3412 | 229.8 | 0.2885 | 229.8 | 0.2843
267.2 | 6.71 | 267.2 | 4.849 | 267.2 | 3.782 | 1 | 0.974 | 1 | 0.9768 | 1 | 0.995 | 267.2 | 0.0003877 | 267.2 | 0.000271 | 267.2 | 0.0002429 | 267.2 | 0.1829 | 267.2 | 0.1256 | 267.2 | 0.1094
310.7 | 2.021 | 310.7 | 0.4277 | 310.7 | 0 | 1.05 | 0.9744 | 1.05 | 0.9725 | 1.05 | 0.9934 | 310.7 | 0.0001085 | 310.7 | 5.256e-05 | 310.7 | 3.73e-05 | 310.7 | 0.0732 | 310.7 | 0.03356 | 310.7 | 0.02246
361.3 | 0 | 361.3 | 0 | 361.3 | 0 | 1.1 | 0.9739 | 1.1 | 0.9704 | 1.1 | 0.9913 | 361.3 | 1.606e-05 | 361.3 | 2.881e-06 | 361.3 | 0 | 361.3 | 0.01457 | 361.3 | 0.002723 | 361.3 | 0
420.2 | 0 | 420.2 | 0 | 420.2 | 0 | 1.15 | 0.9727 | 1.15 | 0.9734 | 1.15 | 0.9895 | 420.2 | 0 | 420.2 | 0 | 420.2 | 0 | 420.2 | 0 | 420.2 | 0 | 420.2 | 0
488.7 | 0 | 488.7 | 0 | 488.7 | 0 | 1.2 | 0.9704 | 1.2 | 0.9746 | 1.2 | 0.989 | 488.7 | 0 | 488.7 | 0 | 488.7 | 0 | 488.7 | 0 | 488.7 | 0 | 488.7 | 0
568.3 | 0 | 568.3 | 0 | 568.3 | 0 | 1.25 | 0.97 | 1.25 | 0.9743 | 1.25 | 0.9951 | 568.3 | 0 | 568.3 | 0 | 568.3 | 0 | 568.3 | 0 | 568.3 | 0 | 568.3 | 0
660.9 | 0 | 660.9 | 0 | 660.9 | 0 | 1.3 | 0.9696 | 1.3 | 0.9743 | 1.3 | 0.9938 | 660.9 | 0 | 660.9 | 0 | 660.9 | 0 | 660.9 | 0 | 660.9 | 0 | 660.9 | 0
768.5 | 0 | 768.5 | 0 | 768.5 | 0 | 1.35 | 0.9703 | 1.35 | 0.9719 | 1.35 | 0.9941 | 768.5 | 0 | 768.5 | 0 | 768.5 | 0 | 768.5 | 0 | 768.5 | 0 | 768.5 | 0
893.8 | 0 | 893.8 | 0 | 893.8 | 0 | 1.4 | 0.9684 | 1.4 | 0.9739 | 1.4 | 0.9913 | 893.8 | 0 | 893.8 | 0 | 893.8 | 0 | 893.8 | 0 | 893.8 | 0 | 893.8 | 0
1039 | 0 | 1039 | 0 | 1039 | 0 | 1.45 | 0.9672 | 1.45 | 0.9703 | 1.45 | 0.9857 | 1039 | 0 | 1039 | 0 | 1039 | 0 | 1039 | 0 | 1039 | 0 | 1039 | 0
1209 | 0 | 1209 | 0 | 1209 | 0 | 1.5 | 0.9653 | 1.5 | 0.9698 | 1.5 | 0.9789 | 1209 | 0 | 1209 | 0 | 1209 | 0 | 1209 | 0 | 1209 | 0 | 1209 | 0
1406 | 0 | 1406 | 0 | 1406 | 0 | 1.55 | 0.9661 | 1.55 | 0.9674 | 1.55 | 0.9734 | 1406 | 0 | 1406 | 0 | 1406 | 0 | 1406 | 0 | 1406 | 0 | 1406 | 0
1635 | 0 | 1635 | 0 | 1635 | 0 | 1.6 | 0.9666 | 1.6 | 0.9684 | 1.6 | 0.974 | 1635 | 0 | 1635 | 0 | 1635 | 0 | 1635 | 0 | 1635 | 0 | 1635 | 0
1901 | 0 | 1901 | 0 | 1901 | 0 | 1.7 | 0.9648 | 1.7 | 0.9689 | 1.7 | 0.9758 | 1901 | 0 | 1901 | 0 | 1901 | 0 | 1901 | 0 | 1901 | 0 | 1901 | 0
2211 | 0 | 2211 | 0 | 2211 | 0 | 1.8 | 0.9623 | 1.8 | 0.9679 | 1.8 | 0.9767 | 2211 | 0 | 2211 | 0 | 2211 | 0 | 2211 | 0 | 2211 | 0 | 2211 | 0
2571 | 0 | 2571 | 0 | 2571 | 0 | 1.9 | 0.9611 | 1.9 | 0.9646 | 1.9 | 0.9767 | 2571 | 0 | 2571 | 0 | 2571 | 0 | 2571 | 0 | 2571 | 0 | 2571 | 0
2990 | 0 | 2990 | 0 | 2990 | 0 | 2 | 0.9603 | 2 | 0.9618 | 2 | 0.9742 | 2990 | 0 | 2990 | 0 | 2990 | 0 | 2990 | 0 | 2990 | 0 | 2990 | 0
3477 | 0 | 3477 | 0 | 3477 | 0 | 2.1 | 0.9603 | 2.1 | 0.9577 | 2.1 | 0.9755 | 3477 | 0 | 3477 | 0 | 3477 | 0 | 3477 | 0 | 3477 | 0 | 3477 | 0
4043 | 0 | 4043 | 0 | 4043 | 0 | 2.2 | 0.9599 | 2.2 | 0.9582 | 2.2 | 0.9752 | 4043 | 0 | 4043 | 0 | 4043 | 0 | 4043 | 0 | 4043 | 0 | 4043 | 0
4702 | 0 | 4702 | 0 | 4702 | 0 | 2.3 | 0.9588 | 2.3 | 0.9572 | 2.3 | 0.9783 | 4702 | 0 | 4702 | 0 | 4702 | 0 | 4702 | 0 | 4702 | 0 | 4702 | 0
5468 | 0 | 5468 | 0 | 5468 | 0 | 2.4 | 0.9554 | 2.4 | 0.9591 | 2.4 | 0.9746 | 5468 | 0 | 5468 | 0 | 5468 | 0 | 5468 | 0 | 5468 | 0 | 5468 | 0
6358 | 0 | 6358 | 0 | 6358 | 0 | 2.5 | 0.9519 | 2.5 | 0.9559 | 2.5 | 0.971 | 6358 | 0 | 6358 | 0 | 6358 | 0 | 6358 | 0 | 6358 | 0 | 6358 | 0
7394 | 0 | 7394 | 0 | 7394 | 0 | 2.6 | 0.9479 | 2.6 | 0.9544 | 2.6 | 0.9671 | 7394 | 0 | 7394 | 0 | 7394 | 0 | 7394 | 0 | 7394 | 0 | 7394 | 0
8599 | 0 | 8599 | 0 | 8599 | 0 | 2.7 | 0.9488 | 2.7 | 0.9505 | 2.7 | 0.9628 | 8599 | 0 | 8599 | 0 | 8599 | 0 | 8599 | 0 | 8599 | 0 | 8599 | 0
10000 | 0 | 10000 | 0 | 10000 | 0 | 2.8 | 0.9497 | 2.8 | 0.9479 | 2.8 | 0.9644 | 10000 | 0 | 10000 | 0 | 10000 | 0 | 10000 | 0 | 10000 | 0 | 10000 | 0
[6 empty] | 2.9 | 0.9497 | 2.9 | 0.9461 | 2.9 | 0.9599
[6 empty] | 3 | 0.9487 | 3 | 0.9459 | 3 | 0.9605
[6 empty] | 3.1 | 0.9448 | 3.1 | 0.9443 | 3.1 | 0.9558
[6 empty] | 3.2 | 0.9434 | 3.2 | 0.9427 | 3.2 | 0.9557
[6 empty] | 3.4 | 0.9386 | 3.4 | 0.9394 | 3.4 | 0.9522
[6 empty] | 3.6 | 0.9368 | 3.6 | 0.9386 | 3.6 | 0.9503
[6 empty] | 3.8 | 0.934 | 3.8 | 0.936 | 3.8 | 0.9473
[6 empty] | 4 | 0.931 | 4 | 0.9347 | 4 | 0.9455
[6 empty] | 4.2 | 0.928 | 4.2 | 0.9318 | 4.2 | 0.9434
[6 empty] | 4.4 | 0.927 | 4.4 | 0.9289 | 4.4 | 0.9411
[6 empty] | 4.6 | 0.9254 | 4.6 | 0.926 | 4.6 | 0.9396
[6 empty] | 4.8 | 0.9233 | 4.8 | 0.9225 | 4.8 | 0.9357
[6 empty] | 5 | 0.9185 | 5 | 0.9199 | 5 | 0.9324
[6 empty] | 5.2 | 0.9148 | 5.2 | 0.9165 | 5.2 | 0.9285
[6 empty] | 5.4 | 0.9118 | 5.4 | 0.9146 | 5.4 | 0.9253
[6 empty] | 5.6 | 0.9087 | 5.6 | 0.914 | 5.6 | 0.9245
[6 empty] | 5.8 | 0.9061 | 5.8 | 0.9111 | 5.8 | 0.9223
[6 empty] | 6 | 0.9044 | 6 | 0.9087 | 6 | 0.9216
[6 empty] | 6.2 | 0.9023 | 6.2 | 0.9037 | 6.2 | 0.9193
[6 empty] | 6.4 | 0.8998 | 6.4 | 0.9017 | 6.4 | 0.9161
[6 empty] | 6.8 | 0.8941 | 6.8 | 0.8963 | 6.8 | 0.9112
[6 empty] | 7.2 | 0.8907 | 7.2 | 0.8914 | 7.2 | 0.9047
[6 empty] | 7.6 | 0.8852 | 7.6 | 0.8853 | 7.6 | 0.9014
[6 empty] | 8 | 0.8792 | 8 | 0.8807 | 8 | 0.8963
[6 empty] | 8.4 | 0.8741 | 8.4 | 0.8759 | 8.4 | 0.8915
[6 empty] | 8.8 | 0.8699 | 8.8 | 0.8726 | 8.8 | 0.8852
[6 empty] | 9.2 | 0.8666 | 9.2 | 0.868 | 9.2 | 0.8801
[6 empty] | 9.6 | 0.8619 | 9.6 | 0.8638 | 9.6 | 0.8764
[6 empty] | 10 | 0.8581 | 10 | 0.8582 | 10 | 0.8725
[6 empty] | 10.4 | 0.8543 | 10.4 | 0.8535 | 10.4 | 0.8668
[6 empty] | 10.8 | 0.8506 | 10.8 | 0.8492 | 10.8 | 0.861
[6 empty] | 11.2 | 0.8453 | 11.2 | 0.8458 | 11.2 | 0.8557
[6 empty] | 11.6 | 0.8397 | 11.6 | 0.8415 | 11.6 | 0.8518
[6 empty] | 12 | 0.8347 | 12 | 0.8375 | 12 | 0.8481
[6 empty] | 12.4 | 0.8312 | 12.4 | 0.8324 | 12.4 | 0.8448
[6 empty] | 12.8 | 0.8274 | 12.8 | 0.8278 | 12.8 | 0.8412
[6 empty] | 13.6 | 0.8188 | 13.6 | 0.8191 | 13.6 | 0.8342
[6 empty] | 14.4 | 0.8107 | 14.4 | 0.8112 | 14.4 | 0.8265
[6 empty] | 15.2 | 0.8034 | 15.2 | 0.8032 | 15.2 | 0.8184
[6 empty] | 16 | 0.7957 | 16 | 0.7953 | 16 | 0.8105
[6 empty] | 16.8 | 0.7879 | 16.8 | 0.7875 | 16.8 | 0.8032
[6 empty] | 17.6 | 0.7802 | 17.6 | 0.78 | 17.6 | 0.7955
[6 empty] | 18.4 | 0.7731 | 18.4 | 0.7729 | 18.4 | 0.7866
[6 empty] | 19.2 | 0.7655 | 19.2 | 0.7657 | 19.2 | 0.779
[6 empty] | 20 | 0.7586 | 20 | 0.7586 | 20 | 0.7719
[6 empty] | 20.8 | 0.7517 | 20.8 | 0.7511 | 20.8 | 0.7661
[6 empty] | 21.6 | 0.745 | 21.6 | 0.7436 | 21.6 | 0.7592
[6 empty] | 22.4 | 0.738 | 22.4 | 0.7376 | 22.4 | 0.7523
[6 empty] | 23.2 | 0.7314 | 23.2 | 0.7311 | 23.2 | 0.7449
[6 empty] | 24 | 0.7244 | 24 | 0.7244 | 24 | 0.7388
[6 empty] | 24.8 | 0.7181 | 24.8 | 0.7175 | 24.8 | 0.7328
[6 empty] | 25.6 | 0.7114 | 25.6 | 0.7108 | 25.6 | 0.7265
[6 empty] | 27.2 | 0.6997 | 27.2 | 0.6991 | 27.2 | 0.7136
[6 empty] | 28.8 | 0.6874 | 28.8 | 0.6868 | 28.8 | 0.7009
[6 empty] | 30.4 | 0.6757 | 30.4 | 0.6746 | 30.4 | 0.69
[6 empty] | 32 | 0.664 | 32 | 0.6634 | 32 | 0.6791
[6 empty] | 33.6 | 0.6532 | 33.6 | 0.6523 | 33.6 | 0.6674
[6 empty] | 35.2 | 0.6426 | 35.2 | 0.6421 | 35.2 | 0.6563
[6 empty] | 36.8 | 0.6326 | 36.8 | 0.6312 | 36.8 | 0.6452
[6 empty] | 38.4 | 0.6225 | 38.4 | 0.6208 | 38.4 | 0.6361
[6 empty] | 40 | 0.6123 | 40 | 0.6108 | 40 | 0.6254
[6 empty] | 41.6 | 0.6026 | 41.6 | 0.6012 | 41.6 | 0.6167
[6 empty] | 43.2 | 0.5927 | 43.2 | 0.5919 | 43.2 | 0.6066
[6 empty] | 44.8 | 0.5838 | 44.8 | 0.5822 | 44.8 | 0.5979
[6 empty] | 46.4 | 0.5744 | 46.4 | 0.573 | 46.4 | 0.5879
[6 empty] | 48 | 0.5652 | 48 | 0.5645 | 48 | 0.5793
[6 empty] | 49.6 | 0.5564 | 49.6 | 0.5559 | 49.6 | 0.571
[6 empty] | 51.2 | 0.5483 | 51.2 | 0.5478 | 51.2 | 0.5631
[6 empty] | 54.4 | 0.533 | 54.4 | 0.5313 | 54.4 | 0.5475
[6 empty] | 57.6 | 0.5175 | 57.6 | 0.5161 | 57.6 | 0.5321
[6 empty] | 60.8 | 0.5026 | 60.8 | 0.5016 | 60.8 | 0.5172
[6 empty] | 64 | 0.4883 | 64 | 0.4875 | 64 | 0.5026
[6 empty] | 67.2 | 0.4749 | 67.2 | 0.4741 | 67.2 | 0.4891
[6 empty] | 70.4 | 0.4619 | 70.4 | 0.4608 | 70.4 | 0.4762
[6 empty] | 73.6 | 0.4494 | 73.6 | 0.4489 | 73.6 | 0.4643
[6 empty] | 76.8 | 0.4369 | 76.8 | 0.4369 | 76.8 | 0.4523
[6 empty] | 80 | 0.4251 | 80 | 0.4255 | 80 | 0.4405
[6 empty] | 83.2 | 0.4138 | 83.2 | 0.4143 | 83.2 | 0.4298
[6 empty] | 86.4 | 0.4036 | 86.4 | 0.4036 | 86.4 | 0.4191
[6 empty] | 89.6 | 0.3931 | 89.6 | 0.3934 | 89.6 | 0.4087
[6 empty] | 92.8 | 0.384 | 92.8 | 0.3836 | 92.8 | 0.3985
[6 empty] | 96 | 0.3742 | 96 | 0.3743 | 96 | 0.3894
[6 empty] | 99.2 | 0.3654 | 99.2 | 0.3654 | 99.2 | 0.3803
[6 empty] | 102.4 | 0.3564 | 102.4 | 0.3571 | 102.4 | 0.3716
[6 empty] | 108.8 | 0.3401 | 108.8 | 0.341 | 108.8 | 0.3552
[6 empty] | 115.2 | 0.3245 | 115.2 | 0.3259 | 115.2 | 0.3404
[6 empty] | 121.6 | 0.3102 | 121.6 | 0.3116 | 121.6 | 0.3261
[6 empty] | 128 | 0.2968 | 128 | 0.2985 | 128 | 0.3125
[6 empty] | 134.4 | 0.2843 | 134.4 | 0.2862 | 134.4 | 0.3003
[6 empty] | 140.8 | 0.2723 | 140.8 | 0.2747 | 140.8 | 0.2887
[6 empty] | 147.2 | 0.2614 | 147.2 | 0.2643 | 147.2 | 0.2781
[6 empty] | 153.6 | 0.2513 | 153.6 | 0.2542 | 153.6 | 0.2676
[6 empty] | 160 | 0.2421 | 160 | 0.245 | 160 | 0.2584
[6 empty] | 166.4 | 0.2331 | 166.4 | 0.236 | 166.4 | 0.2495
[6 empty] | 172.8 | 0.2245 | 172.8 | 0.2278 | 172.8 | 0.2414
[6 empty] | 179.2 | 0.2165 | 179.2 | 0.2199 | 179.2 | 0.2333
[6 empty] | 185.6 | 0.2089 | 185.6 | 0.2127 | 185.6 | 0.2258
[6 empty] | 192 | 0.2021 | 192 | 0.2057 | 192 | 0.219
[6 empty] | 198.4 | 0.1955 | 198.4 | 0.1991 | 198.4 | 0.213
[6 empty] | 204.8 | 0.1895 | 204.8 | 0.1928 | 204.8 | 0.2069
[6 empty] | 217.6 | 0.1782 | 217.6 | 0.1815 | 217.6 | 0.1954
[6 empty] | 230.4 | 0.1681 | 230.4 | 0.1711 | 230.4 | 0.1847
[6 empty] | 243.2 | 0.1591 | 243.2 | 0.1618 | 243.2 | 0.175
[6 empty] | 256 | 0.1507 | 256 | 0.1533 | 256 | 0.1663
[6 empty] | 268.8 | 0.1433 | 268.8 | 0.146 | 268.8 | 0.1587
[6 empty] | 281.6 | 0.1364 | 281.6 | 0.1394 | 281.6 | 0.152
[6 empty] | 294.4 | 0.1302 | 294.4 | 0.1337 | 294.4 | 0.1457
[6 empty] | 307.2 | 0.1245 | 307.2 | 0.1285 | 307.2 | 0.1396
[6 empty] | 320 | 0.1195 | 320 | 0.1236 | 320 | 0.1343
[6 empty] | 332.8 | 0.1149 | 332.8 | 0.1191 | 332.8 | 0.1298
[6 empty] | 345.6 | 0.1105 | 345.6 | 0.1147 | 345.6 | 0.1257
[6 empty] | 358.4 | 0.1065 | 358.4 | 0.1108 | 358.4 | 0.1219
[6 empty] | 371.2 | 0.1025 | 371.2 | 0.1071 | 371.2 | 0.1185
[6 empty] | 384 | 0.09911 | 384 | 0.1036 | 384 | 0.1155
[6 empty] | 396.8 | 0.09617 | 396.8 | 0.1003 | 396.8 | 0.1126
[6 empty] | 409.6 | 0.09363 | 409.6 | 0.0973 | 409.6 | 0.1098
[6 empty] | 435.2 | 0.08874 | 435.2 | 0.09222 | 435.2 | 0.1044
[6 empty] | 460.8 | 0.08428 | 460.8 | 0.08781 | 460.8 | 0.09922
[6 empty] | 486.4 | 0.08029 | 486.4 | 0.08386 | 486.4 | 0.09397
[6 empty] | 512 | 0.0768 | 512 | 0.08026 | 512 | 0.08907
[6 empty] | 537.6 | 0.07351 | 537.6 | 0.0773 | 537.6 | 0.085
[6 empty] | 563.2 | 0.07047 | 563.2 | 0.07476 | 563.2 | 0.082
[6 empty] | 588.8 | 0.06783 | 588.8 | 0.07234 | 588.8 | 0.07997
[6 empty] | 614.4 | 0.06526 | 614.4 | 0.06983 | 614.4 | 0.0781
[6 empty] | 640 | 0.06323 | 640 | 0.06751 | 640 | 0.07618
[6 empty] | 665.6 | 0.06147 | 665.6 | 0.06564 | 665.6 | 0.07456
[6 empty] | 691.2 | 0.06019 | 691.2 | 0.06411 | 691.2 | 0.07322
[6 empty] | 716.8 | 0.05884 | 716.8 | 0.06272 | 716.8 | 0.07187
[6 empty] | 742.4 | 0.05753 | 742.4 | 0.06139 | 742.4 | 0.07035
[6 empty] | 768 | 0.05619 | 768 | 0.06003 | 768 | 0.06927
[6 empty] | 793.6 | 0.0552 | 793.6 | 0.0589 | 793.6 | 0.06853
[6 empty] | 819.2 | 0.05424 | 819.2 | 0.05784 | 819.2 | 0.06786
[6 empty] | 870.4 | 0.05265 | 870.4 | 0.05618 | 870.4 | 0.06579
[6 empty] | 921.6 | 0.05102 | 921.6 | 0.05476 | 921.6 | 0.06374
[6 empty] | 972.8 | 0.04955 | 972.8 | 0.05347 | 972.8 | 0.06225
[6 empty] | 1024 | 0.04871 | 1024 | 0.05241 | 1024 | 0.06133
[6 empty] | 1075 | 0.0484 | 1075 | 0.05176 | 1075 | 0.06087
[6 empty] | 1126 | 0.04836 | 1126 | 0.05143 | 1126 | 0.06031
[6 empty] | 1178 | 0.04775 | 1178 | 0.0513 | 1178 | 0.06007
[6 empty] | 1229 | 0.0467 | 1229 | 0.05087 | 1229 | 0.05988
[6 empty] | 1280 | 0.0457 | 1280 | 0.0503 | 1280 | 0.05989
[6 empty] | 1331 | 0.04509 | 1331 | 0.04989 | 1331 | 0.05971
[6 empty] | 1382 | 0.04464 | 1382 | 0.04935 | 1382 | 0.05969
[6 empty] | 1434 | 0.04393 | 1434 | 0.0489 | 1434 | 0.05969
[6 empty] | 1485 | 0.04315 | 1485 | 0.0483 | 1485 | 0.05979
[6 empty] | 1536 | 0.04233 | 1536 | 0.04795 | 1536 | 0.0597
[6 empty] | 1587 | 0.04168 | 1587 | 0.04788 | 1587 | 0.05965
[6 empty] | 1638 | 0.04123 | 1638 | 0.04756 | 1638 | 0.05958
[6 empty] | 1741 | 0.04098 | 1741 | 0.04675 | 1741 | 0.05865
[6 empty] | 1843 | 0.04123 | 1843 | 0.04557 | 1843 | 0.05733
[6 empty] | 1946 | 0.04186 | 1946 | 0.0448 | 1946 | 0.05632
[6 empty] | 2048 | 0.04202 | 2048 | 0.04402 | 2048 | 0.05629
[6 empty] | 2150 | 0.04224 | 2150 | 0.04364 | 2150 | 0.0563
[6 empty] | 2253 | 0.0419 | 2253 | 0.04352 | 2253 | 0.05553
[6 empty] | 2355 | 0.04094 | 2355 | 0.04346 | 2355 | 0.0549
[6 empty] | 2458 | 0.03948 | 2458 | 0.04306 | 2458 | 0.05412
[6 empty] | 2560 | 0.03826 | 2560 | 0.04286 | 2560 | 0.05366
[6 empty] | 2662 | 0.03803 | 2662 | 0.04292 | 2662 | 0.05273
[6 empty] | 2765 | 0.03816 | 2765 | 0.04302 | 2765 | 0.05314
[6 empty] | 2867 | 0.03838 | 2867 | 0.04242 | 2867 | 0.05328
[6 empty] | 2970 | 0.03845 | 2970 | 0.04154 | 2970 | 0.05268
[6 empty] | 3072 | 0.03798 | 3072 | 0.04054 | 3072 | 0.05136
[6 empty] | 3174 | 0.03748 | 3174 | 0.03997 | 3174 | 0.0509
[6 empty] | 3277 | 0.03705 | 3277 | 0.03972 | 3277 | 0.05151
[6 empty] | 3482 | 0.037 | 3482 | 0.03988 | 3482 | 0.05253
[6 empty] | 3686 | 0.03669 | 3686 | 0.03999 | 3686 | 0.05265
[6 empty] | 3891 | 0.03609 | 3891 | 0.03989 | 3891 | 0.05248
[6 empty] | 4096 | 0.03569 | 4096 | 0.03999 | 4096 | 0.05174
[6 empty] | 4301 | 0.03562 | 4301 | 0.04002 | 4301 | 0.05179
[6 empty] | 4506 | 0.03569 | 4506 | 0.03987 | 4506 | 0.05093
[6 empty] | 4710 | 0.03557 | 4710 | 0.03994 | 4710 | 0.05079
[6 empty] | 4915 | 0.03519 | 4915 | 0.04024 | 4915 | 0.04955
[6 empty] | 5120 | 0.03519 | 5120 | 0.04018 | 5120 | 0.04869
[6 empty] | 5325 | 0.03495 | 5325 | 0.03932 | 5325 | 0.04826
[6 empty] | 5530 | 0.03448 | 5530 | 0.03862 | 5530 | 0.04931
[6 empty] | 5734 | 0.03363 | 5734 | 0.03884 | 5734 | 0.05149
[6 empty] | 5939 | 0.03335 | 5939 | 0.03915 | 5939 | 0.05196
[6 empty] | 6144 | 0.03355 | 6144 | 0.03895 | 6144 | 0.05093
[6 empty] | 6349 | 0.03381 | 6349 | 0.03864 | 6349 | 0.0489
[6 empty] | 6554 | 0.03393 | 6554 | 0.03854 | 6554 | 0.04821
[6 empty] | 6963 | 0.0342 | 6963 | 0.0389 | 6963 | 0.04827
[6 empty] | 7373 | 0.03456 | 7373 | 0.03887 | 7373 | 0.04864
[6 empty] | 7782 | 0.03434 | 7782 | 0.03854 | 7782 | 0.0484
[6 empty] | 8192 | 0.03337 | 8192 | 0.03783 | 8192 | 0.04774
[6 empty] | 8602 | 0.03271 | 8602 | 0.03758 | 8602 | 0.04846
[6 empty] | 9011 | 0.03265 | 9011 | 0.03784 | 9011 | 0.04831
[6 empty] | 9421 | 0.0331 | 9421 | 0.03826 | 9421 | 0.04838
[6 empty] | 9830 | 0.03286 | 9830 | 0.03881 | 9830 | 0.04619
[6 empty] | 10240 | 0.03186 | 10240 | 0.03961 | 10240 | 0.04542
[6 empty] | 10650 | 0.0311 | 10650 | 0.0397 | 10650 | 0.04572
[6 empty] | 11060 | 0.03082 | 11060 | 0.03943 | 11060 | 0.04671
[6 empty] | 11470 | 0.03069 | 11470 | 0.03826 | 11470 | 0.04827
[6 empty] | 11880 | 0.03053 | 11880 | 0.03774 | 11880 | 0.0492
[6 empty] | 12290 | 0.02951 | 12290 | 0.03769 | 12290 | 0.04946
[6 empty] | 12700 | 0.02862 | 12700 | 0.03746 | 12700 | 0.04828
[6 empty] | 13110 | 0.02805 | 13110 | 0.03753 | 13110 | 0.04637
[6 empty] | 13930 | 0.02854 | 13930 | 0.03685 | 13930 | 0.04316
[6 empty] | 14750 | 0.02933 | 14750 | 0.03659 | 14750 | 0.0412
[6 empty] | 15560 | 0.02892 | 15560 | 0.03615 | 15560 | 0.03941
[6 empty] | 16380 | 0.02795 | 16380 | 0.03645 | 16380 | 0.03936
[6 empty] | 17200 | 0.02703 | 17200 | 0.03643 | 17200 | 0.03889
[6 empty] | 18020 | 0.0269 | 18020 | 0.03601 | 18020 | 0.03988
[6 empty] | 18840 | 0.0261 | 18840 | 0.03507 | 18840 | 0.04021
[6 empty] | 19660 | 0.02522 | 19660 | 0.03448 | 19660 | 0.04043
[6 empty] | 20480 | 0.02381 | 20480 | 0.03425 | 20480 | 0.03956
[6 empty] | 21300 | 0.02404 | 21300 | 0.03412 | 21300 | 0.03893
[6 empty] | 22120 | 0.02379 | 22120 | 0.03361 | 22120 | 0.03755
[6 empty] | 22940 | 0.02381 | 22940 | 0.03351 | 22940 | 0.0363
[6 empty] | 23760 | 0.02264 | 23760 | 0.03295 | 23760 | 0.03651
[6 empty] | 24580 | 0.02135 | 24580 | 0.03285 | 24580 | 0.03766
[6 empty] | 25400 | 0.02061 | 25400 | 0.03247 | 25400 | 0.03818
[6 empty] | 26210 | 0.02022 | 26210 | 0.03227 | 26210 | 0.03737
[6 empty] | 27850 | 0.02006 | 27850 | 0.03164 | 27850 | 0.03641
[6 empty] | 29490 | 0.01909 | 29490 | 0.03077 | 29490 | 0.03658
[6 empty] | 31130 | 0.0177 | 31130 | 0.0303 | 31130 | 0.03599
[6 empty] | 32770 | 0.01639 | 32770 | 0.03002 | 32770 | 0.0348
[6 empty] | 34410 | 0.01557 | 34410 | 0.03009 | 34410 | 0.03375
[6 empty] | 36040 | 0.01486 | 36040 | 0.0292 | 36040 | 0.03277
[6 empty] | 37680 | 0.01376 | 37680 | 0.02837 | 37680 | 0.03255
[6 empty] | 39320 | 0.0123 | 39320 | 0.02694 | 39320 | 0.03229
[6 empty] | 40960 | 0.01136 | 40960 | 0.02625 | 40960 | 0.03271
[6 empty] | 42600 | 0.01067 | 42600 | 0.02612 | 42600 | 0.03197
[6 empty] | 44240 | 0.01016 | 44240 | 0.02593 | 44240 | 0.03118
[6 empty] | 45880 | 0.009668 | 45880 | 0.02558 | 45880 | 0.03102
[6 empty] | 47510 | 0.009056 | 47510 | 0.0246 | 47510 | 0.03144
[6 empty] | 49150 | 0.008262 | 49150 | 0.0237 | 49150 | 0.0308
[6 empty] | 50790 | 0.007748 | 50790 | 0.02296 | 50790 | 0.03027
[6 empty] | 52430 | 0.007078 | 52430 | 0.02233 | 52430 | 0.02898
[6 empty] | 55710 | 0.006322 | 55710 | 0.0214 | 55710 | 0.02776
[6 empty] | 58980 | 0.00562 | 58980 | 0.01995 | 58980 | 0.02527
[6 empty] | 62260 | 0.005336 | 62260 | 0.01874 | 62260 | 0.02368
[6 empty] | 65540 | 0.00496 | 65540 | 0.0174 | 65540 | 0.02272
[6 empty] | 68810 | 0.004326 | 68810 | 0.01685 | 68810 | 0.02142
[6 empty] | 72090 | 0.003853 | 72090 | 0.01593 | 72090 | 0.02041
[6 empty] | 75370 | 0.003749 | 75370 | 0.01468 | 75370 | 0.01893
[6 empty] | 78640 | 0.003675 | 78640 | 0.0131 | 78640 | 0.01842
[6 empty] | 81920 | 0.003549 | 81920 | 0.01186 | 81920 | 0.01726
[6 empty] | 85200 | 0.003264 | 85200 | 0.01106 | 85200 | 0.01629
[6 empty] | 88470 | 0.00269 | 88470 | 0.0101 | 88470 | 0.01491
[6 empty] | 91750 | 0.002364 | 91750 | 0.009207 | 91750 | 0.0138
[6 empty] | 95030 | 0.002155 | 95030 | 0.008332 | 95030 | 0.01253
[6 empty] | 98300 | 0.002287 | 98300 | 0.007896 | 98300 | 0.0119
[6 empty] | 101600 | 0.002212 | 101600 | 0.007185 | 101600 | 0.01118
[6 empty] | 104900 | 0.002248 | 104900 | 0.00653 | 104900 | 0.01116
[6 empty] | 111400 | 0.002263 | 111400 | 0.004994 | 111400 | 0.01067
[6 empty] | 118000 | 0.002304 | 118000 | 0.004282 | 118000 | 0.01037
[6 empty] | 124500 | 0.002195 | 124500 | 0.004093 | 124500 | 0.01004
[6 empty] | 131100 | 0.002227 | 131100 | 0.003977 | 131100 | 0.009794
[6 empty] | 137600 | 0.002121 | 137600 | 0.003877 | 137600 | 0.009447
[6 empty] | 144200 | 0.00224 | 144200 | 0.003717 | 144200 | 0.009407
[6 empty] | 150700 | 0.00224 | 150700 | 0.003933 | 150700 | 0.009254
[6 empty] | 157300 | 0.00253 | 157300 | 0.004122 | 157300 | 0.009773
[6 empty] | 163800 | 0.002519 | 163800 | 0.004141 | 163800 | 0.00975
[6 empty] | 170400 | 0.002584 | 170400 | 0.004094 | 170400 | 0.01047
[6 empty] | 176900 | 0.002572 | 176900 | 0.00417 | 176900 | 0.01041
[6 empty] | 183500 | 0.002648 | 183500 | 0.004424 | 183500 | 0.01084
[6 empty] | 190100 | 0.002896 | 190100 | 0.004474 | 190100 | 0.01072
[6 empty] | 196600 | 0.003144 | 196600 | 0.004526 | 196600 | 0.01103
[6 empty] | 203200 | 0.003291 | 203200 | 0.004517 | 203200 | 0.01078
[6 empty] | 209700 | 0.003393 | 209700 | 0.004673 | 209700 | 0.01064
[6 empty] | 222800 | 0.003588 | 222800 | 0.004908 | 222800 | 0.01062
[6 empty] | 235900 | 0.003968 | 235900 | 0.005264 | 235900 | 0.01061
[6 empty] | 249000 | 0.004074 | 249000 | 0.005489 | 249000 | 0.0104
[6 empty] | 262100 | 0.004207 | 262100 | 0.005705 | 262100 | 0.00987
[6 empty] | 275300 | 0.004229 | 275300 | 0.005863 | 275300 | 0.009753
[6 empty] | 288400 | 0.004497 | 288400 | 0.006155 | 288400 | 0.009594
[6 empty] | 301500 | 0.004689 | 301500 | 0.006571 | 301500 | 0.009374
[6 empty] | 314600 | 0.00493 | 314600 | 0.006947 | 314600 | 0.009099
[6 empty] | 327700 | 0.004943 | 327700 | 0.00731 | 327700 | 0.008904
[6 empty] | 340800 | 0.004961 | 340800 | 0.007533 | 340800 | 0.00903
[6 empty] | 353900 | 0.005033 | 353900 | 0.007914 | 353900 | 0.009323
[6 empty] | 367000 | 0.005158 | 367000 | 0.008195 | 367000 | 0.01037
[6 empty] | 380100 | 0.005223 | 380100 | 0.008457 | 380100 | 0.0113
[6 empty] | 393200 | 0.005074 | 393200 | 0.008524 | 393200 | 0.01223
[6 empty] | 406300 | 0.004982 | 406300 | 0.008604 | 406300 | 0.01265
[6 empty] | 419400 | 0.005036 | 419400 | 0.008495 | 419400 | 0.01306
[6 empty] | 445600 | 0.005411 | 445600 | 0.008468 | 445600 | 0.01324
[6 empty] | 471900 | 0.00576 | 471900 | 0.00869 | 471900 | 0.0129
[6 empty] | 498100 | 0.006093 | 498100 | 0.009107 | 498100 | 0.01215
[6 empty] | 524300 | 0.006201 | 524300 | 0.009114 | 524300 | 0.01121
[6 empty] | 550500 | 0.006299 | 550500 | 0.008866 | 550500 | 0.01082
[6 empty] | 576700 | 0.005985 | 576700 | 0.008595 | 576700 | 0.0107
[6 empty] | 602900 | 0.005951 | 602900 | 0.008564 | 602900 | 0.01111
[6 empty] | 629100 | 0.005858 | 629100 | 0.008482 | 629100 | 0.01155
[6 empty] | 655400 | 0.006028 | 655400 | 0.008583 | 655400 | 0.01175
[6 empty] | 681600 | 0.005742 | 681600 | 0.0088 | 681600 | 0.01183
[6 empty] | 707800 | 0.005368 | 707800 | 0.009303 | 707800 | 0.01133
[6 empty] | 734000 | 0.005212 | 734000 | 0.00989 | 734000 | 0.01096
[6 empty] | 760200 | 0.005277 | 760200 | 0.01023 | 760200 | 0.01086
[6 empty] | 786400 | 0.005324 | 786400 | 0.01027 | 786400 | 0.01115
[6 empty] | 812600 | 0.005335 | 812600 | 0.009726 | 812600 | 0.01188
[6 empty] | 838900 | 0.005917 | 838900 | 0.0089 | 838900 | 0.01256
[6 empty] | 891300 | 0.007061 | 891300 | 0.00734 | 891300 | 0.0127
[6 empty] | 943700 | 0.007156 | 943700 | 0.006958 | 943700 | 0.01202
[6 empty] | 996100 | 0.006225 | 996100 | 0.0074 | 996100 | 0.01064
[6 empty] | 1049000 | 0.00546 | 1049000 | 0.007903 | 1049000 | 0.009879
[6 empty] | 1101000 | 0.005352 | 1101000 | 0.008019 | 1101000 | 0.00917
[6 empty] | 1153000 | 0.00531 | 1153000 | 0.008029 | 1153000 | 0.009107
[6 empty] | 1206000 | 0.005303 | 1206000 | 0.007593 | 1206000 | 0.009543
[6 empty] | 1258000 | 0.005053 | 1258000 | 0.006732 | 1258000 | 0.01029
[6 empty] | 1311000 | 0.004799 | 1311000 | 0.005699 | 1311000 | 0.01077
[6 empty] | 1363000 | 0.004293 | 1363000 | 0.004748 | 1363000 | 0.01116
[6 empty] | 1416000 | 0.003868 | 1416000 | 0.003931 | 1416000 | 0.01107
[6 empty] | 1468000 | 0.003591 | 1468000 | 0.00322 | 1468000 | 0.01068
[6 empty] | 1520000 | 0.00338 | 1520000 | 0.002875 | 1520000 | 0.008862
[6 empty] | 1573000 | 0.002939 | 1573000 | 0.002422 | 1573000 | 0.005936
[6 empty] | 1625000 | 0.001733 | 1625000 | 0.001491 | 1625000 | 0.002619
[6 empty] | 1678000 | 0.0009297 | 1678000 | 0.0007434 | 1678000 | 0.000841
[6 empty] | 1783000 | 0 | 1783000 | 0 | 1783000 | 0
[6 empty] | 1887000 | 0 | 1887000 | 0 | 1887000 | 0
[6 empty] | 1992000 | 0 | 1992000 | 0 | 1992000 | 0
[6 empty] | 2097000 | 0 | 2097000 | 0 | 2097000 | 0
[6 empty] | 2202000 | 0 | 2202000 | 0 | 2202000 | 0
[6 empty] | 2307000 | 0 | 2307000 | 0 | 2307000 | 0
[6 empty] | 2412000 | 0 | 2412000 | 0 | 2412000 | 0
[6 empty] | 2517000 | 0 | 2517000 | 0 | 2517000 | 0
[6 empty] | 2621000 | 0 | 2621000 | 0 | 2621000 | 0
[6 empty] | 2726000 | 0 | 2726000 | 0 | 2726000 | 0
[6 empty] | 2831000 | 0 | 2831000 | 0 | 2831000 | 0
[6 empty] | 2936000 | 0 | 2936000 | 0 | 2936000 | 0
[6 empty] | 3041000 | 0 | 3041000 | 0 | 3041000 | 0
[6 empty] | 3146000 | 0 | 3146000 | 0 | 3146000 | 0
[6 empty] | 3251000 | 0 | 3251000 | 0 | 3251000 | 0
[6 empty] | 3355000 | 0 | 3355000 | 0 | 3355000 | 0
[6 empty] | 3565000 | 0 | 3565000 | 0 | 3565000 | 0
[6 empty] | 3775000 | 0 | 3775000 | 0 | 3775000 | 0
[6 empty] | 3985000 | 0 | 3985000 | 0 | 3985000 | 0
[6 empty] | 4194000 | 0 | 4194000 | 0 | 4194000 | 0
[6 empty] | 4404000 | 0 | 4404000 | 0 | 4404000 | 0
[6 empty] | 4614000 | 0 | 4614000 | 0 | 4614000 | 0
[6 empty] | 4823000 | 0 | 4823000 | 0 | 4823000 | 0
[6 empty] | 5033000 | 0 | 5033000 | 0 | 5033000 | 0
[6 empty] | 5243000 | 0 | 5243000 | 0 | 5243000 | 0
[6 empty] | 5453000 | 0 | 5453000 | 0 | 5453000 | 0
[6 empty] | 5662000 | 0 | 5662000 | 0 | 5662000 | 0
[6 empty] | 5872000 | 0 | 5872000 | 0 | 5872000 | 0
[6 empty] | 6082000 | 0 | 6082000 | 0 | 6082000 | 0
[6 empty] | 6291000 | 0 | 6291000 | 0 | 6291000 | 0
[6 empty] | 6501000 | 0 | 6501000 | 0 | 6501000 | 0
[6 empty] | 6711000 | 0 | 6711000 | 0 | 6711000 | 0
[6 empty] | 7130000 | 0 | 7130000 | 0 | 7130000 | 0
[6 empty] | 7550000 | 0 | 7550000 | 0 | 7550000 | 0
[6 empty] | 7969000 | 0 | 7969000 | 0 | 7969000 | 0
[6 empty] | 8389000 | 0 | 8389000 | 0 | 8389000 | 0
[6 empty] | 8808000 | 0 | 8808000 | 0 | 8808000 | 0
[6 empty] | 9227000 | 0 | 9227000 | 0 | 9227000 | 0
[6 empty] | 9647000 | 0 | 9647000 | 0 | 9647000 | 0
[6 empty] | 10070000 | 0 | 10070000 | 0 | 10070000 | 0
[6 empty] | 10490000 | 0 | 10490000 | 0 | 10490000 | 0
[6 empty] | 10910000 | 0 | 10910000 | 0 | 10910000 | 0
[6 empty] | 11320000 | 0 | 11320000 | 0 | 11320000 | 0
[6 empty] | 11740000 | 0 | 11740000 | 0 | 11740000 | 0
[6 empty] | 12160000 | 0 | 12160000 | 0 | 12160000 | 0
[6 empty] | 12580000 | 0 | 12580000 | 0 | 12580000 | 0
[6 empty] | 13000000 | 0 | 13000000 | 0 | 13000000 | 0
[6 empty] | 13420000 | 0 | 13420000 | 0 | 13420000 | 0
[6 empty] | 14260000 | 0 | 14260000 | 0 | 14260000 | 0
[6 empty] | 15100000 | 0 | 15100000 | 0 | 15100000 | 0
[6 empty] | 15940000 | 0 | 15940000 | 0 | 15940000 | 0
[6 empty] | 16780000 | 0 | 16780000 | 0 | 16780000 | 0
[6 empty] | 17620000 | 0 | 17620000 | 0 | 17620000 | 0
[6 empty] | 18450000 | 0 | 18450000 | 0 | 18450000 | 0
[6 empty] | 19290000 | 0 | 19290000 | 0 | 19290000 | 0
[6 empty] | 20130000 | 0 | 20130000 | 0 | 20130000 | 0
[6 empty] | 20970000 | 0 | 20970000 | 0 | 20970000 | 0
[6 empty] | 21810000 | 0 | 21810000 | 0 | 21810000 | 0
[6 empty] | 22650000 | 0 | 22650000 | 0 | 22650000 | 0
[6 empty] | 23490000 | 0 | 23490000 | 0 | 23490000 | 0
[6 empty] | 24330000 | 0 | 24330000 | 0 | 24330000 | 0
[6 empty] | 25170000 | 0 | 25170000 | 0 | 25170000 | 0
[6 empty] | 26000000 | 0 | 26000000 | 0 | 26000000 | 0
[6 empty] | 26840000 | 0 | 26840000 | 0 | 26840000 | 0
[6 empty] | 28520000 | 0 | 28520000 | 0 | 28520000 | 0
[6 empty] | 30200000 | 0 | 30200000 | 0 | 30200000 | 0
[6 empty] | 31880000 | 0 | 31880000 | 0 | 31880000 | 0
[6 empty] | 33550000 | 0 | 33550000 | 0 | 33550000 | 0
[6 empty] | 35230000 | 0 | 35230000 | 0 | 35230000 | 0
[6 empty] | 36910000 | 0 | 36910000 | 0 | 36910000 | 0
[6 empty] | 38590000 | 0 | 38590000 | 0 | 38590000 | 0
[6 empty] | 40270000 | 0 | 40270000 | 0 | 40270000 | 0
[6 empty] | 41940000 | 0 | 41940000 | 0 | 41940000 | 0
[6 empty] | 43620000 | 0 | 43620000 | 0 | 43620000 | 0
[6 empty] | 45300000 | 0 | 45300000 | 0 | 45300000 | 0
[6 empty] | 46980000 | 0 | 46980000 | 0 | 46980000 | 0
[6 empty] | 48650000 | 0 | 48650000 | 0 | 48650000 | 0
[6 empty] | 50330000 | 0 | 50330000 | 0 | 50330000 | 0
[6 empty] | 52010000 | 0 | 52010000 | 0 | 52010000 | 0
[6 empty] | 53690000 | 0 | 53690000 | 0 | 53690000 | 0
[6 empty] | 57040000 | 0 | 57040000 | 0 | 57040000 | 0
[6 empty] | 60400000 | 0 | 60400000 | 0 | 60400000 | 0
[6 empty] | 63750000 | 0 | 63750000 | 0 | 63750000 | 0
[6 empty] | 67110000 | 0 | 67110000 | 0 | 67110000 | 0
[6 empty] | 70460000 | 0 | 70460000 | 0 | 70460000 | 0
[6 empty] | 73820000 | 0 | 73820000 | 0 | 73820000 | 0
[6 empty] | 77180000 | 0 | 77180000 | 0 | 77180000 | 0
[6 empty] | 80530000 | 0 | 80530000 | 0 | 80530000 | 0
[6 empty] | 83890000 | 0 | 83890000 | 0 | 83890000 | 0
[6 empty] | 87240000 | 0 | 87240000 | 0 | 87240000 | 0
[6 empty] | 90600000 | 0 | 90600000 | 0 | 90600000 | 0
[6 empty] | 93950000 | 0 | 93950000 | 0 | 93950000 | 0
[6 empty] | 97310000 | 0 | 97310000 | 0 | 97310000 | 0
[6 empty] | 100700000 | 0 | 100700000 | 0 | 100700000 | 0
[6 empty] | 104000000 | 0 | 104000000 | 0 | 104000000 | 0
[6 empty] | 107400000 | 0 | 107400000 | 0 | 107400000 | 0
[6 empty] | 114100000 | 0 | 114100000 | 0 | 114100000 | 0
[6 empty] | 120800000 | 0 | 120800000 | 0 | 120800000 | 0
[6 empty] | 127500000 | 0 | 127500000 | 0 | 127500000 | 0
[6 empty] | 134200000 | 0 | 134200000 | 0 | 134200000 | 0
[6 empty] | 140900000 | 0 | 140900000 | 0 | 140900000 | 0
[6 empty] | 147600000 | 0 | 147600000 | 0 | 147600000 | 0
[6 empty] | 154400000 | 0 | 154400000 | 0 | 154400000 | 0
[6 empty] | 161100000 | 0 | 161100000 | 0 | 161100000 | 0
[6 empty] | 167800000 | 0 | 167800000 | 0 | 167800000 | 0
[6 empty] | 174500000 | 0 | 174500000 | 0 | 174500000 | 0
[6 empty] | 181200000 | 0 | 181200000 | 0 | 181200000 | 0
[6 empty] | 187900000 | 0 | 187900000 | 0 | 187900000 | 0
[6 empty] | 194600000 | 0 | 194600000 | 0 | 194600000 | 0
[6 empty] | 201300000 | 0 | 201300000 | 0 | 201300000 | 0
[6 empty] | 208000000 | 0 | 208000000 | 0 | 208000000 | 0
[6 empty] | 214700000 | 0 | 214700000 | 0 | 214700000 | 0