## size intensity
Size (d.nm) - Sample 1 [Steady state] test1 | Intensity (Percent) - Sample 1 [Steady state] test1 | Intensity (Percent) - Sample 1 [Steady state] test2 | Intensity (Percent) - Sample 1 [Steady state] test3 | mean intensity | fit peak 1 | fit peak 2 | residual 1 | residual2 | fitting constants peak1
0.3 | 0 | 0 | 0 | 0 | 0.240008 |  | 0.05760384 |  | A | 8.917598
0.3489 | 0 | 0 | 0 | 0 | 0.240008 |  | 0.05760384 |  | mu | 8.506816
0.4057 | 0 | 0 | 0 | 0 | 0.240008 |  | 0.05760384 |  | sigma | 3.163671
0.4718 | 0 | 0 | 0 | 0 | 0.240008 |  | 0.05760384 |  | SSR | 4.043473
0.5487 | 0 | 0 | 0 | 0 | 0.240008 |  | 0.05760384
0.6381 | 0 | 0 | 0 | 0 | 0.240008 |  | 0.05760384 |  | fitting constants peak 2
0.742 | 0 | 0 | 0 | 0 | 0.240008 |  | 0.05760384 |  | A | 9.525811
0.8629 | 0 | 0 | 0 | 0 | 0.240008 |  | 0.05760384 |  | mu | 9.577647
1.003 | 0 | 0 | 0 | 0 | 0.240008 |  | 0.05760384 |  | sigma | 3.59792
1.167 | 0 | 0 | 0 | 0 | 0.240008 |  | 0.05760384 |  | SSR | 5.363443
1.357 | 0 | 0 | 0 | 0 | 0.240008 |  | 0.05760384
1.578 | 0 | 0 | 0 | 0 | 0.240008 |  | 0.05760384
1.835 | 0 | 0 | 0 | 0 | 0.240008 |  | 0.05760384
2.134 | 0 | 0 | 0 | 0 | 0.240008 |  | 0.05760384
2.482 | 0 | 0 | 0 | 0 | 0.240008 |  | 0.05760384
2.886 | 0 | 0 | 0 | 0 | 0.240008 |  | 0.05760384
3.357 | 0 | 0 | 0 | 0 | 0.240008 |  | 0.05760384
3.903 | 0 | 0 | 0 | 0 | 0.240008 |  | 0.05760384
4.539 | 0 | 0 | 0 | 0 | 0.240008 |  | 0.05760384
5.279 | 0 | 0 | 0 | 0 | 0.240008 |  | 0.05760384
6.139 | 0 | 0 | 0 | 0 | 0.240008 |  | 0.05760384
7.139 | 0 | 0 | 0 | 0 | 0.240008 |  | 0.05760384
8.302 | 0 | 0 | 0 | 0 | 0.240008 |  | 0.05760384
9.655 | 0 | 0 | 4.21 | 1.403333 | 0.7169674 |  | 0.4710983
11.23 | 1.761 | 3.223 | 9.118 | 4.700667 | 4.324627 |  | 0.1414061
13.06 | 5.105 | 10.52 | 10.12 | 8.581667 | 8.915102 |  | 0.1111791
15.18 | 8.024 | 12.97 | 6.373 | 9.122333 | 8.750407 |  | 0.1383295
17.66 | 8.842 | 7.339 | 1.499 | 5.893333 | 6.339582 |  | 0.1991374
20.53 | 7.188 | 0.1315 | 0 | 2.439833 | 1.41798 |  | 1.044184
23.88 | 4.055 | 0 | 0 | 1.351667 | 0.6910609 |  | 0.4364
27.77 | 1.192 | 0 | 0 | 0.3973333 | 0.3337833 |  | 0.004038606
32.3 | 0 | 0 | 0 | 0 | 0.240008 |  | 0.05760384
37.56 | 0 | 0 | 0 | 0 | 0.240008 |  | 0.05760384
43.68 | 0 | 0 | 0 | 0 | 0.240008 | 0.2755173 | 0.05760384
50.79 | 0 | 0 | 0 | 0 |  | 0.2755173 |  | 0.07590976
59.07 | 0 | 0 | 0 | 0 |  | 0.2755173 |  | 0.07590976
68.69 | 0 | 0 | 5.919 | 1.973 |  | 1.020511 |  | 0.9072349
79.88 | 0 | 0 | 17.05 | 5.683333 |  | 5.302788 |  | 0.1448145
92.89 | 0 | 0 | 23 | 7.666667 |  | 8.272635 |  | 0.3671973
108 | 0 | 11.7 | 17.35 | 9.683333 |  | 9.521702 |  | 0.02612453
125.6 | 0 | 24.33 | 5.364 | 9.898 |  | 9.488126 |  | 0.1679963
146.1 | 5.176 | 22.2 | 0 | 9.125333 |  | 9.450833 |  | 0.1059503
169.9 | 13.43 | 7.59 | 0 | 7.006667 |  | 7.379435 |  | 0.1389561
197.6 | 18.81 | 0 | 0 | 6.27 |  | 6.242799 |  | 0.0007398932
229.8 | 16.91 | 0 | 0 | 5.636667 |  | 5.228423 |  | 0.1666629
267.2 | 8.698 | 0 | 0 | 2.899333 |  | 1.701212 |  | 1.435495
310.7 | 0.8029 | 0 | 0 | 0.2676333 |  | 0.334922 |  | 0.004527766
361.3 | 0 | 0 | 0 | 0 |  | 0.2755173 |  | 0.07590976
420.2 | 0 | 0 | 0 | 0 |  | 0.2755173 |  | 0.07590976
488.7 | 0 | 0 | 0 | 0 |  | 0.2755173 |  | 0.07590976
568.3 | 0 | 0 | 0 | 0 |  | 0.2755173 |  | 0.07590976
660.9 | 0 | 0 | 0 | 0 |  | 0.2755173 |  | 0.07590976
768.5 | 0 | 0 | 0 | 0 |  | 0.2755173 |  | 0.07590976
893.8 | 0 | 0 | 0 | 0 |  | 0.2755173 |  | 0.07590976
1039 | 0 | 0 | 0 | 0 |  | 0.2755173 |  | 0.07590976
1209 | 0 | 0 | 0 | 0 |  | 0.2755173 |  | 0.07590976
1406 | 0 | 0 | 0 | 0 |  | 0.2755173 |  | 0.07590976
1635 | 0 | 0 | 0 | 0 |  | 0.2755173 |  | 0.07590976
1901 | 0 | 0 | 0 | 0 |  | 0.2755173 |  | 0.07590976
2211 | 0 | 0 | 0 | 0 |  | 0.2755173 |  | 0.07590976
2571 | 0 | 0 | 0 | 0 |  | 0.2755173 |  | 0.07590976
2990 | 0 | 0 | 0 | 0 |  | 0.2755173 |  | 0.07590976
3477 | 0 | 0 | 0 | 0 |  | 0.2755173 |  | 0.07590976
4043 | 0 | 0 | 0 | 0 |  | 0.2755173 |  | 0.07590976
4702 | 0 | 0 | 0 | 0 |  | 0.2755173 |  | 0.07590976
5468 | 0 | 0 | 0 | 0 |  | 0.2755173 |  | 0.07590976
6358 | 0 | 0 | 0 | 0 |  | 0.2755173 |  | 0.07590976
7394 | 0 | 0 | 0 | 0 |  | 0.2755173 |  | 0.07590976
8599 | 0 | 0 | 0 | 0 |  | 0.2755173 |  | 0.07590976
10000 | 0 | 0 | 0 | 0 |  | 0.2755173 |  | 0.07590976

## size number
Size (d.nm) - Sample 1 [Steady state] test1 | Number (Percent) - Sample 1 [Steady state] test1 | Number (Percent) - Sample 1 [Steady state] test2 | Number (Percent) - Sample 1 [Steady state] test3 | mean | fit | R^2 | fitting constants
0.3 | 0 | 0 | 0 | 0 | 0.3579203 | 0.1281069 | A | 28.85168
0.3489 | 0 | 0 | 0 | 0 | 0.3579203 | 0.1281069 | mu | 25.13673
0.4057 | 0 | 0 | 0 | 0 | 0.3579203 | 0.1281069 | sigma | 8.48361
0.4718 | 0 | 0 | 0 | 0 | 0.3579203 | 0.1281069 | SSR | 32.59062
0.5487 | 0 | 0 | 0 | 0 | 0.3579203 | 0.1281069
0.6381 | 0 | 0 | 0 | 0 | 0.3579203 | 0.1281069
0.742 | 0 | 0 | 0 | 0 | 0.3579203 | 0.1281069
0.8629 | 0 | 0 | 0 | 0 | 0.3579203 | 0.1281069
1.003 | 0 | 0 | 0 | 0 | 0.3579203 | 0.1281069
1.167 | 0 | 0 | 0 | 0 | 0.3579203 | 0.1281069
1.357 | 0 | 0 | 0 | 0 | 0.3579203 | 0.1281069
1.578 | 0 | 0 | 0 | 0 | 0.3579203 | 0.1281069
1.835 | 0 | 0 | 0 | 0 | 0.3579203 | 0.1281069
2.134 | 0 | 0 | 0 | 0 | 0.3579203 | 0.1281069
2.482 | 0 | 0 | 0 | 0 | 0.3579203 | 0.1281069
2.886 | 0 | 0 | 0 | 0 | 0.3579203 | 0.1281069
3.357 | 0 | 0 | 0 | 0 | 0.3579203 | 0.1281069
3.903 | 0 | 0 | 0 | 0 | 0.3579203 | 0.1281069
4.539 | 0 | 0 | 0 | 0 | 0.3579203 | 0.1281069
5.279 | 0 | 0 | 0 | 0 | 0.3579203 | 0.1281069
6.139 | 0 | 0 | 0 | 0 | 0.3579203 | 0.1281069
7.139 | 0 | 0 | 0 | 0 | 0.3579203 | 0.1281069
8.302 | 0 | 0 | 10.51 | 3.503333 | 1.117239 | 5.693448
9.655 | 7.379 | 7.983 | 30.22 | 15.194 | 14.51793 | 0.4570727
11.23 | 23.41 | 26.51 | 33.05 | 27.65667 | 27.60655 | 0.002511453
13.06 | 30.18 | 34.33 | 18.52 | 27.67667 | 27.58715 | 0.008013112
15.18 | 22.11 | 22.27 | 6.338 | 16.906 | 18.02089 | 1.242985
17.66 | 11.22 | 7.675 | 1.253 | 6.716 | 2.731436 | 15.87675
20.53 | 4.253 | 1.222 | 0.1002 | 1.8584 | 0.6687296 | 1.415316
23.88 | 1.198 | 0.008733 | 0 | 0.4022443 | 0.4114443 | 8.463934e-05
27.77 | 0.2285 | 0 | 0 | 0.07616667 | 0.3675546 | 0.08490693
32.3 | 0.02198 | 0 | 0 | 0.007326667 | 0.3588372 | 0.1235597
37.56 | 0 | 0 | 0 | 0 | 0.3579203 | 0.1281069
43.68 | 0 | 0 | 0 | 0 | 0.3579203 | 0.1281069
50.79 | 0 | 0 | 0 | 0 | 0.3579203 | 0.1281069
59.07 | 0 | 0 | 0.0001219 | 4.063333e-05 | 0.3579254 | 0.1280815
68.69 | 0 | 0 | 0.0003909 | 0.0001303 | 0.3579366 | 0.1280253
79.88 | 0 | 0 | 0.0005011 | 0.0001670333 | 0.3579412 | 0.1280023
92.89 | 0 | 4.789e-05 | 0.0003461 | 0.00013133 | 0.3579367 | 0.1280247
108 | 0 | 0.0001457 | 0.0001474 | 9.77e-05 | 0.3579325 | 0.1280457
125.6 | 1.137e-05 | 0.0001765 | 3.791e-05 | 7.526e-05 | 0.3579297 | 0.1280598
146.1 | 2.673e-05 | 0.0001089 | 4.484e-06 | 4.670467e-05 | 0.3579261 | 0.1280777
169.9 | 2.136e-05 | 3.15e-05 | 0 | 1.762e-05 | 0.3579225 | 0.1280959
197.6 | 8.866e-06 | 1.335e-06 | 0 | 3.400333e-06 | 0.3579207 | 0.1281048
229.8 | 4.038e-06 | 0 | 0 | 1.346e-06 | 0.3579205 | 0.1281061
267.2 | 1.466e-06 | 0 | 0 | 4.886667e-07 | 0.3579204 | 0.1281066
310.7 | 3.208e-07 | 0 | 0 | 1.069333e-07 | 0.3579203 | 0.1281069
361.3 | 1.831e-08 | 0 | 0 | 6.103333e-09 | 0.3579203 | 0.1281069
420.2 | 0 | 0 | 0 | 0 | 0.3579203 | 0.1281069
488.7 | 0 | 0 | 0 | 0 | 0.3579203 | 0.1281069
568.3 | 0 | 0 | 0 | 0 | 0.3579203 | 0.1281069
660.9 | 0 | 0 | 0 | 0 | 0.3579203 | 0.1281069
768.5 | 0 | 0 | 0 | 0 | 0.3579203 | 0.1281069
893.8 | 0 | 0 | 0 | 0 | 0.3579203 | 0.1281069
1039 | 0 | 0 | 0 | 0 | 0.3579203 | 0.1281069
1209 | 0 | 0 | 0 | 0 | 0.3579203 | 0.1281069
1406 | 0 | 0 | 0 | 0 | 0.3579203 | 0.1281069
1635 | 0 | 0 | 0 | 0 | 0.3579203 | 0.1281069
1901 | 0 | 0 | 0 | 0 | 0.3579203 | 0.1281069
2211 | 0 | 0 | 0 | 0 | 0.3579203 | 0.1281069
2571 | 0 | 0 | 0 | 0 | 0.3579203 | 0.1281069
2990 | 0 | 0 | 0 | 0 | 0.3579203 | 0.1281069
3477 | 0 | 0 | 0 | 0 | 0.3579203 | 0.1281069
4043 | 0 | 0 | 0 | 0 | 0.3579203 | 0.1281069
4702 | 0 | 0 | 0 | 0 | 0.3579203 | 0.1281069
5468 | 0 | 0 | 0 | 0 | 0.3579203 | 0.1281069
6358 | 0 | 0 | 0 | 0 | 0.3579203 | 0.1281069
7394 | 0 | 0 | 0 | 0 | 0.3579203 | 0.1281069
8599 | 0 | 0 | 0 | 0 | 0.3579203 | 0.1281069
10000 | 0 | 0 | 0 | 0 | 0.3579203 | 0.1281069

## volume size
Size (d.nm) - Sample 1 [Steady state] test1 | Volume (Percent) - Sample 1 [Steady state] test1 | Volume (Percent) - Sample 1 [Steady state] test2 | Volume (Percent) - Sample 1 [Steady state] test3 | mean | fit 1 | fit 2 | R^2 1 | R^2 2 | fitting constants peak1
0.3 | 0 | 0 | 0 | 0 | 0.5617357 |  | 0.3155469 |  | A | 25.10176
0.3489 | 0 | 0 | 0 | 0 | 0.5617357 |  | 0.3155469 |  | mu | 25.02077
0.4057 | 0 | 0 | 0 | 0 | 0.5617357 |  | 0.3155469 |  | sigma | 9.076392
0.4718 | 0 | 0 | 0 | 0 | 0.5617357 |  | 0.3155469 |  | SSR | 59.67511
0.5487 | 0 | 0 | 0 | 0 | 0.5617357 |  | 0.3155469
0.6381 | 0 | 0 | 0 | 0 | 0.5617357 |  | 0.3155469 |  | fitting constants peak 2
0.742 | 0 | 0 | 0 | 0 | 0.5617357 |  | 0.3155469 |  | A | 10.26028
0.8629 | 0 | 0 | 0 | 0 | 0.5617357 |  | 0.3155469 |  | mu | 7.49992
1.003 | 0 | 0 | 0 | 0 | 0.5617357 |  | 0.3155469 |  | sigma | 2.000109
1.167 | 0 | 0 | 0 | 0 | 0.5617357 |  | 0.3155469 |  | SSR | 0.6853063
1.357 | 0 | 0 | 0 | 0 | 0.5617357 |  | 0.3155469
1.578 | 0 | 0 | 0 | 0 | 0.5617357 |  | 0.3155469
1.835 | 0 | 0 | 0 | 0 | 0.5617357 |  | 0.3155469
2.134 | 0 | 0 | 0 | 0 | 0.5617357 |  | 0.3155469
2.482 | 0 | 0 | 0 | 0 | 0.5617357 |  | 0.3155469
2.886 | 0 | 0 | 0 | 0 | 0.5617357 |  | 0.3155469
3.357 | 0 | 0 | 0 | 0 | 0.5617357 |  | 0.3155469
3.903 | 0 | 0 | 0 | 0 | 0.5617357 |  | 0.3155469
4.539 | 0 | 0 | 0 | 0 | 0.5617357 |  | 0.3155469
5.279 | 0 | 0 | 0 | 0 | 0.5617357 |  | 0.3155469
6.139 | 0 | 0 | 0 | 0 | 0.5617357 |  | 0.3155469
7.139 | 0 | 0 | 0 | 0 | 0.5617357 |  | 0.3155469
8.302 | 0 | 0 | 6.54 | 2.18 | 1.058172 |  | 1.258498
9.655 | 3.6 | 4.697 | 22.09 | 10.129 | 6.533646 |  | 12.92657
11.23 | 13.84 | 19.15 | 30.92 | 21.30333 | 23.08223 |  | 3.16449
13.06 | 23.51 | 31.86 | 24.28 | 26.55 | 24.748 |  | 3.247219
15.18 | 24.57 | 27.82 | 11.84 | 21.41 | 23.192 |  | 3.175536
17.66 | 18.36 | 13.19 | 3.312 | 11.62067 | 8.441035 |  | 10.11005
20.53 | 10.34 | 2.819 | 0.3816 | 4.513533 | 1.955184 |  | 6.545154
23.88 | 4.304 | 0.03143 | 0 | 1.445143 | 0.8602953 |  | 0.3420473
27.77 | 1.19 | 0 | 0 | 0.3966667 | 0.6330518 |  | 0.05587793
32.3 | 0.1623 | 0 | 0 | 0.0541 | 0.5710318 |  | 0.2672185
37.56 | 0 | 0 | 0 | 0 | 0.5617357 |  | 0.3155469
43.68 | 0 | 0 | 0 | 0 | 0.5617357 | 0.81797656 | 0.3155469 | 0.6690857
50.79 | 0 | 0 | 0 | 0 | 0.5617357 | 0.009076616 | 0.3155469 | 8.238496e-05
59.07 | 0 | 0 | 0.02733 | 0.00911 | 0.5632918 | 0.009232873 | 0.3071175 | 1.509779e-08
68.69 | 0 | 0 | 0.1065 | 0.0355 | 0.5678208 | 0.009699734 | 0.2833654 | 0.0006656537
79.88 | 0 | 0 | 0.1781 | 0.05936667 | 0.5719439 | 0.01014073 | 0.2627354 | 0.002423193
92.89 | 0 | 0.0251 | 0.1714 | 0.0655 | 0.5730076 | 0.01025703 | 0.257564 | 0.003051786
108 | 0 | 0.09132 | 0.1038 | 0.06504 | 0.5729278 | 0.01024826 | 0.25795 | 0.003002135
125.6 | 0.01222 | 0.1447 | 0.03753 | 0.06481667 | 0.572889 | 0.01024401 | 0.2581375 | 0.002978175
146.1 | 0.03119 | 0.1186 | 0.006148 | 0.05197933 | 0.5706649 | 0.01000228 | 0.2690347 | 0.001762073
169.9 | 0.03103 | 0.04281 | 0 | 0.02461333 | 0.5659486 | 0.009504546 | 0.2930439 | 0.0002282755
197.6 | 0.02104 | 0.002721 | 0 | 0.007920333 | 0.5630884 | 0.009212327 | 0.3082115 | 1.669247e-06
229.8 | 0.01452 | 0 | 0 | 0.00484 | 0.5625619 | 0.009159324 | 0.3110538 | 1.865656e-05
267.2 | 0.007603 | 0 | 0 | 0.002534333 | 0.5621682 | 0.009119837 | 0.31319 | 4.336886e-05
310.7 | 0.002247 | 0 | 0 | 0.000749 | 0.5618635 | 0.00908937 | 0.3148494 | 6.956177e-05
361.3 | 0.0001893 | 0 | 0 | 6.31e-05 | 0.5617464 | 0.00907769 | 0.3154882 | 8.126283e-05
420.2 | 0 | 0 | 0 | 0 | 0.5617357 | 0.009076616 | 0.3155469 | 8.238496e-05
488.7 | 0 | 0 | 0 | 0 | 0.5617357 | 0.009076616 | 0.3155469 | 8.238496e-05
568.3 | 0 | 0 | 0 | 0 | 0.5617357 | 0.009076616 | 0.3155469 | 8.238496e-05
660.9 | 0 | 0 | 0 | 0 | 0.5617357 | 0.009076616 | 0.3155469 | 8.238496e-05
768.5 | 0 | 0 | 0 | 0 | 0.5617357 | 0.009076616 | 0.3155469 | 8.238496e-05
893.8 | 0 | 0 | 0 | 0 | 0.5617357 | 0.009076616 | 0.3155469 | 8.238496e-05
1039 | 0 | 0 | 0 | 0 | 0.5617357 | 0.009076616 | 0.3155469 | 8.238496e-05
1209 | 0 | 0 | 0 | 0 | 0.5617357 | 0.009076616 | 0.3155469 | 8.238496e-05
1406 | 0 | 0 | 0 | 0 | 0.5617357 | 0.009076616 | 0.3155469 | 8.238496e-05
1635 | 0 | 0 | 0 | 0 | 0.5617357 | 0.009076616 | 0.3155469 | 8.238496e-05
1901 | 0 | 0 | 0 | 0 | 0.5617357 | 0.009076616 | 0.3155469 | 8.238496e-05
2211 | 0 | 0 | 0 | 0 | 0.5617357 | 0.009076616 | 0.3155469 | 8.238496e-05
2571 | 0 | 0 | 0 | 0 | 0.5617357 | 0.009076616 | 0.3155469 | 8.238496e-05
2990 | 0 | 0 | 0 | 0 | 0.5617357 | 0.009076616 | 0.3155469 | 8.238496e-05
3477 | 0 | 0 | 0 | 0 | 0.5617357 | 0.009076616 | 0.3155469 | 8.238496e-05
4043 | 0 | 0 | 0 | 0 | 0.5617357 | 0.009076616 | 0.3155469 | 8.238496e-05
4702 | 0 | 0 | 0 | 0 | 0.5617357 | 0.009076616 | 0.3155469 | 8.238496e-05
5468 | 0 | 0 | 0 | 0 | 0.5617357 | 0.009076616 | 0.3155469 | 8.238496e-05
6358 | 0 | 0 | 0 | 0 | 0.5617357 | 0.009076616 | 0.3155469 | 8.238496e-05
7394 | 0 | 0 | 0 | 0 | 0.5617357 | 0.009076616 | 0.3155469 | 8.238496e-05
8599 | 0 | 0 | 0 | 0 | 0.5617357 | 0.009076616 | 0.3155469 | 8.238496e-05
10000 | 0 | 0 | 0 | 0 | 0.5617357 | 0.009076616 | 0.3155469 | 8.238496e-05

## autocorrelation
Time (µs) - Sample 1 [Steady state] test1 | Correlation Coefficient (g₂-1) - Sample 1 [Steady state] test1 | Correlation Coefficient (g₂-1) - Sample 1 [Steady state] test2 | Correlation Coefficient (g₂-1) - Sample 1 [Steady state] test3 | mean | fit | residual^2 | fitting parameters
0.0875 | 0.5759 | 0.5331 | 0.2676 | 0.4588667 | 0 | 0.2105586 | A | 0
0.1 | 0.5582 | 0.5241 | 0.2649 | 0.4490667 | 0 | 0.2016609 | B | 0
0.1125 | 0.5466 | 0.5179 | 0.2609 | 0.4418 | 0 | 0.19518724 | C | 0
0.125 | 0.5443 | 0.5135 | 0.2579 | 0.4385667 | 0 | 0.1923407 | D | 0
0.1375 | 0.5397 | 0.5095 | 0.2548 | 0.4346667 | 0 | 0.1889351 | E | 0
0.15 | 0.5338 | 0.5087 | 0.254 | 0.4321667 | 0 | 0.186768 | F | 0
0.1625 | 0.5343 | 0.5092 | 0.2527 | 0.4320667 | 0 | 0.1866816 | G | 0
0.175 | 0.529 | 0.5106 | 0.2545 | 0.4313667 | 0 | 0.1860772 | SSR | 23.95827
0.1875 | 0.5274 | 0.5081 | 0.2541 | 0.4298667 | 0 | 0.1847854
0.2 | 0.5192 | 0.5064 | 0.2534 | 0.4263333 | 0 | 0.1817601
0.2125 | 0.5193 | 0.5054 | 0.2507 | 0.4251333 | 0 | 0.1807384
0.225 | 0.5197 | 0.505 | 0.2513 | 0.4253333 | 0 | 0.1809084
0.2375 | 0.5188 | 0.5029 | 0.2518 | 0.4245 | 0 | 0.18020025
0.25 | 0.5158 | 0.5016 | 0.253 | 0.4234667 | 0 | 0.179324
0.2625 | 0.5156 | 0.4997 | 0.2523 | 0.4225333 | 0 | 0.1785344
0.275 | 0.5162 | 0.4984 | 0.2512 | 0.4219333 | 0 | 0.1780277
0.2875 | 0.517 | 0.4967 | 0.249 | 0.4209 | 0 | 0.17715681
0.3 | 0.5149 | 0.4945 | 0.2486 | 0.4193333 | 0 | 0.1758404
0.3125 | 0.5127 | 0.4962 | 0.2484 | 0.4191 | 0 | 0.17564481
0.325 | 0.5145 | 0.4977 | 0.2491 | 0.4204333 | 0 | 0.1767642
0.3375 | 0.5139 | 0.4997 | 0.2479 | 0.4205 | 0 | 0.17682025
0.35 | 0.5143 | 0.4991 | 0.2487 | 0.4207 | 0 | 0.17698849
0.3625 | 0.5105 | 0.4977 | 0.249 | 0.4190667 | 0 | 0.1756169
0.375 | 0.5096 | 0.4981 | 0.2489 | 0.4188667 | 0 | 0.1754493
0.3875 | 0.5114 | 0.4962 | 0.2487 | 0.4187667 | 0 | 0.1753655
0.4 | 0.513 | 0.4963 | 0.2474 | 0.4189 | 0 | 0.17547721
0.425 | 0.5139 | 0.4945 | 0.2474 | 0.4186 | 0 | 0.17522596
0.45 | 0.5113 | 0.494 | 0.2477 | 0.4176667 | 0 | 0.1744454
0.475 | 0.5105 | 0.4951 | 0.249 | 0.4182 | 0 | 0.17489124
0.5 | 0.5092 | 0.4956 | 0.2488 | 0.4178667 | 0 | 0.1746126
0.525 | 0.5094 | 0.4954 | 0.2469 | 0.4172333 | 0 | 0.1740837
0.55 | 0.5081 | 0.4941 | 0.2454 | 0.4158667 | 0 | 0.1729451
0.575 | 0.5077 | 0.4929 | 0.2454 | 0.4153333 | 0 | 0.1725018
0.6 | 0.5075 | 0.4938 | 0.2446 | 0.4153 | 0 | 0.17247409
0.625 | 0.5066 | 0.4944 | 0.2438 | 0.4149333 | 0 | 0.1721697
0.65 | 0.5081 | 0.4945 | 0.2429 | 0.4151667 | 0 | 0.1723634
0.675 | 0.5054 | 0.4943 | 0.2425 | 0.4140667 | 0 | 0.1714512
0.7 | 0.5059 | 0.4944 | 0.2429 | 0.4144 | 0 | 0.17172736
0.725 | 0.5034 | 0.4932 | 0.2431 | 0.4132333 | 0 | 0.1707618
0.75 | 0.5025 | 0.4919 | 0.2447 | 0.4130333 | 0 | 0.1705965
0.775 | 0.503 | 0.491 | 0.2441 | 0.4127 | 0 | 0.17032129
0.8 | 0.5033 | 0.4917 | 0.2437 | 0.4129 | 0 | 0.17048641
0.85 | 0.5048 | 0.4903 | 0.242 | 0.4123667 | 0 | 0.1700463
0.9 | 0.5034 | 0.4882 | 0.242 | 0.4112 | 0 | 0.16908544
0.95 | 0.5021 | 0.4878 | 0.2417 | 0.4105333 | 0 | 0.1685376
1 | 0.5015 | 0.4863 | 0.2417 | 0.4098333 | 0 | 0.1679634
1.05 | 0.4999 | 0.4861 | 0.2418 | 0.4092667 | 0 | 0.1674992
1.1 | 0.4984 | 0.4849 | 0.2422 | 0.4085 | 0 | 0.16687225
1.15 | 0.496 | 0.4846 | 0.2421 | 0.4075667 | 0 | 0.1661106
1.2 | 0.4954 | 0.4858 | 0.2419 | 0.4077 | 0 | 0.16621929
1.25 | 0.4951 | 0.4846 | 0.2411 | 0.4069333 | 0 | 0.1655947
1.3 | 0.4952 | 0.4841 | 0.2407 | 0.4066667 | 0 | 0.1653778
1.35 | 0.4947 | 0.4822 | 0.2402 | 0.4057 | 0 | 0.16459249
1.4 | 0.4962 | 0.4824 | 0.2397 | 0.4061 | 0 | 0.16491721
1.45 | 0.4949 | 0.4827 | 0.2403 | 0.4059667 | 0 | 0.1648089
1.5 | 0.4941 | 0.4834 | 0.2406 | 0.4060333 | 0 | 0.1648631
1.55 | 0.4904 | 0.4837 | 0.241 | 0.4050333 | 0 | 0.164052
1.6 | 0.4909 | 0.4832 | 0.2403 | 0.4048 | 0 | 0.16386304
1.7 | 0.4888 | 0.4801 | 0.2397 | 0.4028667 | 0 | 0.1623016
1.8 | 0.4891 | 0.4783 | 0.2389 | 0.4021 | 0 | 0.16168441
1.9 | 0.4876 | 0.478 | 0.2384 | 0.4013333 | 0 | 0.1610684
2 | 0.4869 | 0.4784 | 0.2378 | 0.4010333 | 0 | 0.1608277
2.1 | 0.4845 | 0.4773 | 0.238 | 0.3999333 | 0 | 0.1599467
2.2 | 0.4837 | 0.4757 | 0.2372 | 0.3988667 | 0 | 0.1590946
2.3 | 0.4831 | 0.4735 | 0.2372 | 0.3979333 | 0 | 0.1583509
2.4 | 0.4833 | 0.4733 | 0.2363 | 0.3976333 | 0 | 0.1581123
2.5 | 0.4818 | 0.4728 | 0.2361 | 0.3969 | 0 | 0.15752961
2.6 | 0.4807 | 0.4727 | 0.2357 | 0.3963667 | 0 | 0.1571065
2.7 | 0.4807 | 0.4711 | 0.2354 | 0.3957333 | 0 | 0.1566049
2.8 | 0.4812 | 0.4707 | 0.2352 | 0.3957 | 0 | 0.15657849
2.9 | 0.481 | 0.4688 | 0.2355 | 0.3951 | 0 | 0.15610401
3 | 0.4803 | 0.4694 | 0.2354 | 0.3950333 | 0 | 0.1560513
3.1 | 0.4783 | 0.4691 | 0.2354 | 0.3942667 | 0 | 0.1554462
3.2 | 0.4772 | 0.4695 | 0.2347 | 0.3938 | 0 | 0.15507844
3.4 | 0.4741 | 0.4671 | 0.2341 | 0.3917667 | 0 | 0.1534811
3.6 | 0.4723 | 0.4655 | 0.2335 | 0.3904333 | 0 | 0.1524382
3.8 | 0.4715 | 0.4642 | 0.2332 | 0.3896333 | 0 | 0.1518141
4 | 0.4688 | 0.4629 | 0.2327 | 0.3881333 | 0 | 0.1506475
4.2 | 0.4664 | 0.4612 | 0.2319 | 0.3865 | 0 | 0.14938225
4.4 | 0.4642 | 0.46 | 0.2309 | 0.3850333 | 0 | 0.1482507
4.6 | 0.4629 | 0.4593 | 0.2306 | 0.3842667 | 0 | 0.1476609
4.8 | 0.4619 | 0.4584 | 0.2302 | 0.3835 | 0 | 0.14707225
5 | 0.4601 | 0.4576 | 0.2299 | 0.3825333 | 0 | 0.1463318
5.2 | 0.458 | 0.4563 | 0.2293 | 0.3812 | 0 | 0.14531344
5.4 | 0.4552 | 0.4549 | 0.2288 | 0.3796333 | 0 | 0.1441215
5.6 | 0.4534 | 0.4532 | 0.2284 | 0.3783333 | 0 | 0.1431361
5.8 | 0.4521 | 0.4519 | 0.2276 | 0.3772 | 0 | 0.14227984
6 | 0.4508 | 0.4512 | 0.2274 | 0.3764667 | 0 | 0.1417272
6.2 | 0.4493 | 0.4498 | 0.2267 | 0.3752667 | 0 | 0.1408251
6.4 | 0.448 | 0.4486 | 0.2264 | 0.3743333 | 0 | 0.1401254
6.8 | 0.4451 | 0.4459 | 0.2253 | 0.3721 | 0 | 0.13845841
7.2 | 0.4416 | 0.4435 | 0.2245 | 0.3698667 | 0 | 0.1368014
7.6 | 0.4381 | 0.4411 | 0.2237 | 0.3676333 | 0 | 0.1351543
8 | 0.4355 | 0.4388 | 0.2228 | 0.3657 | 0 | 0.13373649
8.4 | 0.4325 | 0.4369 | 0.222 | 0.3638 | 0 | 0.13235044
8.8 | 0.4293 | 0.435 | 0.2213 | 0.3618667 | 0 | 0.1309475
9.2 | 0.4265 | 0.4331 | 0.2205 | 0.3600333 | 0 | 0.129624
9.6 | 0.4248 | 0.431 | 0.2193 | 0.3583667 | 0 | 0.1284267
10 | 0.4234 | 0.4291 | 0.2183 | 0.3569333 | 0 | 0.1274014
10.4 | 0.4215 | 0.4271 | 0.2173 | 0.3553 | 0 | 0.12623809
10.8 | 0.4184 | 0.4251 | 0.2167 | 0.3534 | 0 | 0.12489156
11.2 | 0.4156 | 0.4234 | 0.216 | 0.3516667 | 0 | 0.1236694
11.6 | 0.4137 | 0.4214 | 0.2153 | 0.3501333 | 0 | 0.1225934
12 | 0.4122 | 0.4202 | 0.215 | 0.3491333 | 0 | 0.1218941
12.4 | 0.4098 | 0.4189 | 0.2144 | 0.3477 | 0 | 0.12089529
12.8 | 0.4071 | 0.4176 | 0.2139 | 0.3462 | 0 | 0.11985444
13.6 | 0.4023 | 0.4144 | 0.212 | 0.3429 | 0 | 0.11758041
14.4 | 0.3985 | 0.4108 | 0.2107 | 0.34 | 0 | 0.1156
15.2 | 0.3951 | 0.4077 | 0.2097 | 0.3375 | 0 | 0.11390625
16 | 0.3917 | 0.405 | 0.2086 | 0.3351 | 0 | 0.11229201
16.8 | 0.3886 | 0.4025 | 0.2078 | 0.3329667 | 0 | 0.1108668
17.6 | 0.3849 | 0.4003 | 0.2069 | 0.3307 | 0 | 0.10936249
18.4 | 0.3818 | 0.3978 | 0.2057 | 0.3284333 | 0 | 0.1078685
19.2 | 0.3783 | 0.3954 | 0.2047 | 0.3261333 | 0 | 0.106363
20 | 0.3756 | 0.3927 | 0.2035 | 0.3239333 | 0 | 0.1049328
20.8 | 0.3724 | 0.3902 | 0.2027 | 0.3217667 | 0 | 0.1035338
21.6 | 0.3702 | 0.3883 | 0.2017 | 0.3200667 | 0 | 0.1024427
22.4 | 0.3678 | 0.3867 | 0.2011 | 0.3185333 | 0 | 0.1014635
23.2 | 0.3655 | 0.3849 | 0.2001 | 0.3168333 | 0 | 0.1003834
24 | 0.3632 | 0.383 | 0.1994 | 0.3152 | 0 | 0.09935104
24.8 | 0.3606 | 0.3811 | 0.1985 | 0.3134 | 0 | 0.09821956
25.6 | 0.3585 | 0.3793 | 0.1979 | 0.3119 | 0 | 0.09728161
27.2 | 0.3536 | 0.3759 | 0.1965 | 0.3086667 | 0 | 0.09527511
28.8 | 0.3494 | 0.373 | 0.1952 | 0.3058667 | 0 | 0.09355442
30.4 | 0.3455 | 0.3701 | 0.194 | 0.3032 | 0 | 0.09193024
32 | 0.3422 | 0.3672 | 0.1928 | 0.3007333 | 0 | 0.09044054
33.6 | 0.339 | 0.3643 | 0.1916 | 0.2983 | 0 | 0.08898289
35.2 | 0.3361 | 0.3619 | 0.1906 | 0.2962 | 0 | 0.08773444
36.8 | 0.3332 | 0.3596 | 0.1896 | 0.2941333 | 0 | 0.08651442
38.4 | 0.3306 | 0.3576 | 0.1886 | 0.2922667 | 0 | 0.0854198
40 | 0.3278 | 0.3554 | 0.1878 | 0.2903333 | 0 | 0.08429344
41.6 | 0.3249 | 0.3535 | 0.187 | 0.2884667 | 0 | 0.08321302
43.2 | 0.3221 | 0.3514 | 0.1861 | 0.2865333 | 0 | 0.08210135
44.8 | 0.3197 | 0.3494 | 0.1852 | 0.2847667 | 0 | 0.08109205
46.4 | 0.3173 | 0.3476 | 0.1845 | 0.2831333 | 0 | 0.08016448
48 | 0.3152 | 0.3457 | 0.1838 | 0.2815667 | 0 | 0.07927979
49.6 | 0.3131 | 0.3439 | 0.1831 | 0.2800333 | 0 | 0.07841867
51.2 | 0.3112 | 0.3421 | 0.1823 | 0.2785333 | 0 | 0.07758082
54.4 | 0.3074 | 0.3392 | 0.1809 | 0.2758333 | 0 | 0.07608403
57.6 | 0.3037 | 0.3364 | 0.1797 | 0.2732667 | 0 | 0.07467467
60.8 | 0.3002 | 0.3335 | 0.1786 | 0.2707667 | 0 | 0.07331459
64 | 0.2969 | 0.3309 | 0.1775 | 0.2684333 | 0 | 0.07205645
67.2 | 0.2937 | 0.3283 | 0.1765 | 0.2661667 | 0 | 0.07084469
70.4 | 0.2903 | 0.326 | 0.1754 | 0.2639 | 0 | 0.06964321
73.6 | 0.2872 | 0.3235 | 0.1744 | 0.2617 | 0 | 0.06848689
76.8 | 0.2845 | 0.3212 | 0.1734 | 0.2597 | 0 | 0.06744409
80 | 0.2819 | 0.319 | 0.1725 | 0.2578 | 0 | 0.06646084
83.2 | 0.2794 | 0.317 | 0.1717 | 0.2560333 | 0 | 0.06555307
86.4 | 0.2766 | 0.3149 | 0.1708 | 0.2541 | 0 | 0.06456681
89.6 | 0.2743 | 0.313 | 0.17 | 0.2524333 | 0 | 0.06372259
92.8 | 0.2719 | 0.311 | 0.1691 | 0.2506667 | 0 | 0.06283378
96 | 0.2695 | 0.3092 | 0.1684 | 0.2490333 | 0 | 0.0620176
99.2 | 0.267 | 0.3074 | 0.1676 | 0.2473333 | 0 | 0.06117378
102.4 | 0.2647 | 0.3058 | 0.1669 | 0.2458 | 0 | 0.06041764
108.8 | 0.2609 | 0.3023 | 0.1655 | 0.2429 | 0 | 0.05900041
115.2 | 0.257 | 0.2989 | 0.1642 | 0.2400333 | 0 | 0.057616
121.6 | 0.253 | 0.2957 | 0.1628 | 0.2371667 | 0 | 0.05624803
128 | 0.2493 | 0.2928 | 0.1615 | 0.2345333 | 0 | 0.05500588
134.4 | 0.2457 | 0.2898 | 0.1602 | 0.2319 | 0 | 0.05377761
140.8 | 0.2424 | 0.2871 | 0.1591 | 0.2295333 | 0 | 0.05268555
147.2 | 0.2392 | 0.2845 | 0.1581 | 0.2272667 | 0 | 0.05165014
153.6 | 0.2361 | 0.2821 | 0.1571 | 0.2251 | 0 | 0.05067001
160 | 0.2331 | 0.2797 | 0.1562 | 0.223 | 0 | 0.049729
166.4 | 0.2301 | 0.2774 | 0.1552 | 0.2209 | 0 | 0.04879681
172.8 | 0.2274 | 0.2754 | 0.1543 | 0.2190333 | 0 | 0.0479756
179.2 | 0.2247 | 0.2732 | 0.1534 | 0.2171 | 0 | 0.04713241
185.6 | 0.2225 | 0.271 | 0.1525 | 0.2153333 | 0 | 0.04636844
192 | 0.2203 | 0.2688 | 0.1516 | 0.2135667 | 0 | 0.04561072
198.4 | 0.2181 | 0.2669 | 0.1508 | 0.2119333 | 0 | 0.04491574
204.8 | 0.2158 | 0.2652 | 0.1501 | 0.2103667 | 0 | 0.04425413
217.6 | 0.2114 | 0.2617 | 0.1487 | 0.2072667 | 0 | 0.04295947
230.4 | 0.2074 | 0.2585 | 0.1473 | 0.2044 | 0 | 0.04177936
243.2 | 0.2036 | 0.2554 | 0.146 | 0.2016667 | 0 | 0.04066944
256 | 0.2 | 0.2526 | 0.1448 | 0.1991333 | 0 | 0.03965408
268.8 | 0.1967 | 0.2498 | 0.1436 | 0.1967 | 0 | 0.03869089
281.6 | 0.1938 | 0.2473 | 0.1425 | 0.1945333 | 0 | 0.03784322
294.4 | 0.1909 | 0.2449 | 0.1413 | 0.1923667 | 0 | 0.03700493
307.2 | 0.188 | 0.2426 | 0.1404 | 0.1903333 | 0 | 0.03622678
320 | 0.1852 | 0.2405 | 0.1395 | 0.1884 | 0 | 0.03549456
332.8 | 0.1826 | 0.2384 | 0.1386 | 0.1865333 | 0 | 0.03479468
345.6 | 0.1803 | 0.2365 | 0.1378 | 0.1848667 | 0 | 0.03417568
358.4 | 0.1783 | 0.2348 | 0.137 | 0.1833667 | 0 | 0.03362333
371.2 | 0.1763 | 0.2331 | 0.1363 | 0.1819 | 0 | 0.03308761
384 | 0.1744 | 0.2314 | 0.1355 | 0.1804333 | 0 | 0.03255619
396.8 | 0.1725 | 0.2298 | 0.1348 | 0.1790333 | 0 | 0.03205293
409.6 | 0.1708 | 0.2284 | 0.1342 | 0.1778 | 0 | 0.03161284
435.2 | 0.1674 | 0.2256 | 0.133 | 0.1753333 | 0 | 0.03074178
460.8 | 0.1641 | 0.223 | 0.1318 | 0.1729667 | 0 | 0.02991747
486.4 | 0.1611 | 0.2204 | 0.1307 | 0.1707333 | 0 | 0.02914987
512 | 0.1582 | 0.2181 | 0.1297 | 0.1686667 | 0 | 0.02844844
537.6 | 0.1556 | 0.2158 | 0.1287 | 0.1667 | 0 | 0.02778889
563.2 | 0.1531 | 0.2136 | 0.1277 | 0.1648 | 0 | 0.02715904
588.8 | 0.1508 | 0.2117 | 0.1269 | 0.1631333 | 0 | 0.02661248
614.4 | 0.1488 | 0.21 | 0.1261 | 0.1616333 | 0 | 0.02612533
640 | 0.147 | 0.2084 | 0.1254 | 0.1602667 | 0 | 0.0256854
665.6 | 0.1454 | 0.2069 | 0.1247 | 0.159 | 0 | 0.025281
691.2 | 0.1437 | 0.2054 | 0.124 | 0.1577 | 0 | 0.02486929
716.8 | 0.1419 | 0.204 | 0.1233 | 0.1564 | 0 | 0.02446096
742.4 | 0.1401 | 0.2027 | 0.1227 | 0.1551667 | 0 | 0.02407669
768 | 0.1386 | 0.2014 | 0.1222 | 0.1540667 | 0 | 0.02373654
793.6 | 0.1373 | 0.2002 | 0.1217 | 0.1530667 | 0 | 0.0234294
819.2 | 0.1362 | 0.1991 | 0.1212 | 0.1521667 | 0 | 0.02315469
870.4 | 0.1338 | 0.197 | 0.1203 | 0.1503667 | 0 | 0.02261013
921.6 | 0.1317 | 0.195 | 0.1194 | 0.1487 | 0 | 0.02211169
972.8 | 0.1297 | 0.1933 | 0.1186 | 0.1472 | 0 | 0.02166784
1024 | 0.1281 | 0.1916 | 0.1178 | 0.1458333 | 0 | 0.02126736
1075 | 0.1267 | 0.1901 | 0.117 | 0.1446 | 0 | 0.02090916
1126 | 0.1254 | 0.1888 | 0.1162 | 0.1434667 | 0 | 0.02058268
1178 | 0.124 | 0.1875 | 0.1155 | 0.1423333 | 0 | 0.02025878
1229 | 0.1228 | 0.1863 | 0.1149 | 0.1413333 | 0 | 0.01997511
1280 | 0.1217 | 0.185 | 0.1144 | 0.1403667 | 0 | 0.0197028
1331 | 0.1208 | 0.1839 | 0.114 | 0.1395667 | 0 | 0.01947885
1382 | 0.1197 | 0.1827 | 0.1135 | 0.1386333 | 0 | 0.0192192
1434 | 0.1186 | 0.1817 | 0.1131 | 0.1378 | 0 | 0.01898884
1485 | 0.1175 | 0.1807 | 0.1126 | 0.1369333 | 0 | 0.01875074
1536 | 0.1168 | 0.1799 | 0.1122 | 0.1363 | 0 | 0.01857769
1587 | 0.1162 | 0.1792 | 0.1117 | 0.1357 | 0 | 0.01841449
1638 | 0.1158 | 0.1785 | 0.1113 | 0.1352 | 0 | 0.01827904
1741 | 0.1147 | 0.1771 | 0.1105 | 0.1341 | 0 | 0.01798281
1843 | 0.1132 | 0.1757 | 0.1098 | 0.1329 | 0 | 0.01766241
1946 | 0.1117 | 0.1742 | 0.1091 | 0.1316667 | 0 | 0.01733611
2048 | 0.1102 | 0.1729 | 0.1083 | 0.1304667 | 0 | 0.01702155
2150 | 0.109 | 0.1714 | 0.1077 | 0.1293667 | 0 | 0.01673573
2253 | 0.1078 | 0.17 | 0.1072 | 0.1283333 | 0 | 0.01646944
2355 | 0.1067 | 0.1685 | 0.1067 | 0.1273 | 0 | 0.01620529
2458 | 0.1054 | 0.1673 | 0.106 | 0.1262333 | 0 | 0.01593485
2560 | 0.1043 | 0.1662 | 0.1053 | 0.1252667 | 0 | 0.01569174
2662 | 0.1032 | 0.1651 | 0.1045 | 0.1242667 | 0 | 0.0154422
2765 | 0.102 | 0.1639 | 0.1038 | 0.1232333 | 0 | 0.01518645
2867 | 0.1007 | 0.1625 | 0.1029 | 0.1220333 | 0 | 0.01489213
2970 | 0.09942 | 0.1608 | 0.1022 | 0.1208067 | 0 | 0.01459425
3072 | 0.09819 | 0.1592 | 0.1014 | 0.1195967 | 0 | 0.01430336
3174 | 0.09675 | 0.1578 | 0.1006 | 0.1183833 | 0 | 0.01401461
3277 | 0.09533 | 0.1565 | 0.09982 | 0.1172167 | 0 | 0.01373975
3482 | 0.0921 | 0.154 | 0.09823 | 0.1147767 | 0 | 0.01317368
3686 | 0.0889 | 0.1515 | 0.09666 | 0.1123533 | 0 | 0.01262327
3891 | 0.08577 | 0.149 | 0.09499 | 0.10992 | 0 | 0.0120824064
4096 | 0.08299 | 0.1465 | 0.09334 | 0.10761 | 0 | 0.0115799121
4301 | 0.08035 | 0.1441 | 0.09171 | 0.1053867 | 0 | 0.01110635
4506 | 0.07775 | 0.1416 | 0.09019 | 0.10318 | 0 | 0.0106461124
4710 | 0.0752 | 0.1393 | 0.08869 | 0.1010633 | 0 | 0.0102138
4915 | 0.07267 | 0.137 | 0.08721 | 0.09896 | 0 | 0.0097930816
5120 | 0.07036 | 0.1347 | 0.08572 | 0.09692667 | 0 | 0.009394779
5325 | 0.0683 | 0.1324 | 0.08431 | 0.09500333 | 0 | 0.009025633
5530 | 0.06658 | 0.1298 | 0.08295 | 0.09311 | 0 | 0.0086694721
5734 | 0.06504 | 0.1272 | 0.08165 | 0.09129667 | 0 | 0.008335081
5939 | 0.06348 | 0.1245 | 0.08042 | 0.08946667 | 0 | 0.008004284
6144 | 0.06203 | 0.1222 | 0.07921 | 0.08781333 | 0 | 0.007711182
6349 | 0.06049 | 0.1201 | 0.07806 | 0.08621667 | 0 | 0.007433314
6554 | 0.05893 | 0.1183 | 0.07684 | 0.08469 | 0 | 0.0071723961
6963 | 0.05585 | 0.1149 | 0.07448 | 0.08174333 | 0 | 0.006681973
7373 | 0.05323 | 0.1116 | 0.07231 | 0.07904667 | 0 | 0.006248376
7782 | 0.05114 | 0.1086 | 0.07029 | 0.07667667 | 0 | 0.005879311
8192 | 0.04946 | 0.1056 | 0.06825 | 0.07443667 | 0 | 0.005540817
8602 | 0.04815 | 0.1031 | 0.06628 | 0.07251 | 0 | 0.0052577001
9011 | 0.04766 | 0.1011 | 0.06458 | 0.07111333 | 0 | 0.005057106
9421 | 0.04775 | 0.09953 | 0.06325 | 0.07017667 | 0 | 0.004924765
9830 | 0.04826 | 0.09807 | 0.06216 | 0.06949667 | 0 | 0.004829787
10240 | 0.04844 | 0.09667 | 0.06128 | 0.06879667 | 0 | 0.004732981
10650 | 0.0484 | 0.09557 | 0.06054 | 0.06817 | 0 | 0.0046471489
11060 | 0.04788 | 0.09487 | 0.05978 | 0.06751 | 0 | 0.0045576001
11470 | 0.04737 | 0.09445 | 0.059 | 0.06694 | 0 | 0.0044809636
11880 | 0.04671 | 0.094 | 0.05824 | 0.06631667 | 0 | 0.0043979
12290 | 0.04661 | 0.09329 | 0.05748 | 0.06579333 | 0 | 0.004328763
12700 | 0.04658 | 0.09247 | 0.05683 | 0.06529333 | 0 | 0.004263219
13110 | 0.04662 | 0.09201 | 0.05628 | 0.06497 | 0 | 0.0042211009
13930 | 0.04567 | 0.09162 | 0.05553 | 0.06427333 | 0 | 0.004131061
14750 | 0.04421 | 0.09113 | 0.05485 | 0.06339667 | 0 | 0.004019137
15560 | 0.04223 | 0.0904 | 0.05427 | 0.0623 | 0 | 0.00388129
16380 | 0.04032 | 0.08913 | 0.05373 | 0.06106 | 0 | 0.0037283236
17200 | 0.03808 | 0.08742 | 0.05302 | 0.05950667 | 0 | 0.003541043
18020 | 0.03597 | 0.08523 | 0.05218 | 0.05779333 | 0 | 0.003340069
18840 | 0.03374 | 0.08259 | 0.05123 | 0.05585333 | 0 | 0.003119595
19660 | 0.03222 | 0.08026 | 0.05022 | 0.05423333 | 0 | 0.002941254
20480 | 0.03099 | 0.07792 | 0.04912 | 0.05267667 | 0 | 0.002774831
21300 | 0.0299 | 0.07548 | 0.04782 | 0.05106667 | 0 | 0.002607804
22120 | 0.02886 | 0.07278 | 0.04643 | 0.04935667 | 0 | 0.002436081
22940 | 0.02805 | 0.06991 | 0.04487 | 0.04761 | 0 | 0.0022667121
23760 | 0.02742 | 0.0673 | 0.04342 | 0.04604667 | 0 | 0.002120296
24580 | 0.02659 | 0.06512 | 0.04205 | 0.04458667 | 0 | 0.001987971
25400 | 0.02564 | 0.06326 | 0.04068 | 0.04319333 | 0 | 0.001865664
26210 | 0.02489 | 0.06186 | 0.0392 | 0.04198333 | 0 | 0.0017626
27850 | 0.02366 | 0.05858 | 0.0364 | 0.03954667 | 0 | 0.001563939
29490 | 0.02232 | 0.05541 | 0.03403 | 0.03725333 | 0 | 0.001387811
31130 | 0.02059 | 0.05221 | 0.03196 | 0.03492 | 0 | 0.0012194064
32770 | 0.01941 | 0.04953 | 0.03009 | 0.03301 | 0 | 0.0010896601
34410 | 0.01822 | 0.04679 | 0.0282 | 0.03107 | 0 | 0.0009653449
36040 | 0.01734 | 0.04423 | 0.02646 | 0.02934333 | 0 | 0.0008610312
37680 | 0.01649 | 0.04171 | 0.0248 | 0.02766667 | 0 | 0.0007654444
39320 | 0.01588 | 0.03902 | 0.02338 | 0.02609333 | 0 | 0.000680862
40960 | 0.01557 | 0.0362 | 0.02216 | 0.02464333 | 0 | 0.0006072939
42600 | 0.01505 | 0.03339 | 0.02116 | 0.0232 | 0 | 0.00053824
44240 | 0.01451 | 0.0309 | 0.02052 | 0.02197667 | 0 | 0.0004829739
45880 | 0.01344 | 0.02896 | 0.02012 | 0.02084 | 0 | 0.0004343056
47510 | 0.01236 | 0.02714 | 0.01976 | 0.01975333 | 0 | 0.0003901942
49150 | 0.0114 | 0.02563 | 0.01941 | 0.01881333 | 0 | 0.0003539415
50790 | 0.01101 | 0.0239 | 0.01921 | 0.01804 | 0 | 0.0003254416
52430 | 0.01092 | 0.02251 | 0.01915 | 0.01752667 | 0 | 0.000307184
55710 | 0.01122 | 0.02011 | 0.01886 | 0.01673 | 0 | 0.0002798929
58980 | 0.01105 | 0.01801 | 0.01844 | 0.01583333 | 0 | 0.0002506944
62260 | 0.01037 | 0.01616 | 0.01805 | 0.01486 | 0 | 0.0002208196
65540 | 0.00953 | 0.0144 | 0.01783 | 0.01392 | 0 | 0.0001937664
68810 | 0.009362 | 0.01338 | 0.01735 | 0.013364 | 0 | 0.000178596496
72090 | 0.009844 | 0.01324 | 0.01673 | 0.01327133 | 0 | 0.0001761283
75370 | 0.01032 | 0.01418 | 0.01603 | 0.01351 | 0 | 0.0001825201
78640 | 0.01093 | 0.01528 | 0.0156 | 0.01393667 | 0 | 0.0001942307
81920 | 0.01102 | 0.01616 | 0.0153 | 0.01416 | 0 | 0.0002005056
85200 | 0.01109 | 0.01672 | 0.01531 | 0.01437333 | 0 | 0.0002065927
88470 | 0.01082 | 0.01719 | 0.01571 | 0.01457333 | 0 | 0.000212382
91750 | 0.0108 | 0.01778 | 0.01633 | 0.01497 | 0 | 0.0002241009
95030 | 0.01103 | 0.01867 | 0.01708 | 0.01559333 | 0 | 0.000243152
98300 | 0.01136 | 0.02016 | 0.01781 | 0.01644333 | 0 | 0.0002703832
101600 | 0.01203 | 0.02209 | 0.01867 | 0.01759667 | 0 | 0.0003096427
104900 | 0.01242 | 0.02443 | 0.0195 | 0.01878333 | 0 | 0.0003528136
111400 | 0.01282 | 0.02921 | 0.02153 | 0.02118667 | 0 | 0.0004488748
118000 | 0.01316 | 0.03297 | 0.02372 | 0.02328333 | 0 | 0.0005421136
124500 | 0.01362 | 0.0354 | 0.02512 | 0.02471333 | 0 | 0.0006107488
131100 | 0.01421 | 0.03611 | 0.02529 | 0.02520333 | 0 | 0.000635208
137600 | 0.01389 | 0.03617 | 0.02478 | 0.02494667 | 0 | 0.0006223362
144200 | 0.01304 | 0.03519 | 0.0245 | 0.02424333 | 0 | 0.0005877392
150700 | 0.01243 | 0.03386 | 0.0245 | 0.02359667 | 0 | 0.0005568027
157300 | 0.01239 | 0.03188 | 0.02416 | 0.02281 | 0 | 0.0005202961
163800 | 0.01249 | 0.0302 | 0.02354 | 0.02207667 | 0 | 0.0004873792
170400 | 0.01183 | 0.02832 | 0.02276 | 0.02097 | 0 | 0.0004397409
176900 | 0.01092 | 0.02587 | 0.02142 | 0.01940333 | 0 | 0.0003764893
183500 | 0.009953 | 0.02292 | 0.01994 | 0.01760433 | 0 | 0.0003099126
190100 | 0.009437 | 0.02052 | 0.0185 | 0.01615233 | 0 | 0.0002608979
196600 | 0.009161 | 0.01916 | 0.01763 | 0.015317 | 0 | 0.000234610489
203200 | 0.009385 | 0.01855 | 0.01702 | 0.014985 | 0 | 0.000224550225
209700 | 0.009637 | 0.01772 | 0.01671 | 0.014689 | 0 | 0.000215766721
222800 | 0.01056 | 0.01627 | 0.01653 | 0.01445333 | 0 | 0.0002088988
235900 | 0.01145 | 0.01457 | 0.01645 | 0.01415667 | 0 | 0.0002004112
249000 | 0.01166 | 0.01282 | 0.01577 | 0.01341667 | 0 | 0.0001800069
262100 | 0.01138 | 0.01171 | 0.01485 | 0.01264667 | 0 | 0.0001599382
275300 | 0.01125 | 0.0116 | 0.01397 | 0.01227333 | 0 | 0.0001506347
288400 | 0.01196 | 0.01249 | 0.01417 | 0.01287333 | 0 | 0.0001657227
301500 | 0.0126 | 0.0145 | 0.0161 | 0.0144 | 0 | 0.00020736
314600 | 0.01309 | 0.01866 | 0.01928 | 0.01701 | 0 | 0.0002893401
327700 | 0.01341 | 0.02325 | 0.02251 | 0.01972333 | 0 | 0.0003890099
340800 | 0.01383 | 0.02718 | 0.02398 | 0.02166333 | 0 | 0.0004693
353900 | 0.01325 | 0.0268 | 0.02303 | 0.02102667 | 0 | 0.0004421207
367000 | 0.01247 | 0.02436 | 0.02001 | 0.01894667 | 0 | 0.0003589762
380100 | 0.01166 | 0.0198 | 0.01654 | 0.016 | 0 | 0.000256
393200 | 0.01159 | 0.0164 | 0.01393 | 0.01397333 | 0 | 0.000195254
406300 | 0.01218 | 0.01379 | 0.01278 | 0.01291667 | 0 | 0.0001668403
419400 | 0.01254 | 0.01313 | 0.01309 | 0.01292 | 0 | 0.0001669264
445600 | 0.01311 | 0.01486 | 0.01613 | 0.0147 | 0 | 0.00021609
471900 | 0.01343 | 0.01851 | 0.01941 | 0.01711667 | 0 | 0.0002929803
498100 | 0.01364 | 0.02065 | 0.02081 | 0.01836667 | 0 | 0.0003373344
524300 | 0.01393 | 0.02023 | 0.01927 | 0.01781 | 0 | 0.0003171961
550500 | 0.0138 | 0.01816 | 0.0171 | 0.01635333 | 0 | 0.0002674315
576700 | 0.01365 | 0.01663 | 0.01582 | 0.01536667 | 0 | 0.0002361344
602900 | 0.01331 | 0.0164 | 0.01633 | 0.01534667 | 0 | 0.0002355202
629100 | 0.01241 | 0.0177 | 0.01859 | 0.01623333 | 0 | 0.0002635211
655400 | 0.01209 | 0.02181 | 0.022 | 0.01863333 | 0 | 0.0003472011
681600 | 0.01201 | 0.0249 | 0.02393 | 0.02028 | 0 | 0.0004112784
707800 | 0.01218 | 0.02445 | 0.02236 | 0.01966333 | 0 | 0.0003866467
734000 | 0.01219 | 0.02106 | 0.0195 | 0.01758333 | 0 | 0.0003091736
760200 | 0.01248 | 0.01919 | 0.01848 | 0.01671667 | 0 | 0.0002794469
786400 | 0.01295 | 0.02244 | 0.02047 | 0.01862 | 0 | 0.0003467044
812600 | 0.01332 | 0.02717 | 0.02333 | 0.02127333 | 0 | 0.0004525547
838900 | 0.01315 | 0.02903 | 0.02376 | 0.02198 | 0 | 0.0004831204
891300 | 0.01313 | 0.02649 | 0.02162 | 0.02041333 | 0 | 0.0004167042
943700 | 0.01278 | 0.02399 | 0.01964 | 0.01880333 | 0 | 0.0003535653
996100 | 0.01263 | 0.02326 | 0.01942 | 0.01843667 | 0 | 0.0003399107
1049000 | 0.01202 | 0.02224 | 0.01862 | 0.01762667 | 0 | 0.0003106994
1101000 | 0.01146 | 0.02146 | 0.01784 | 0.01692 | 0 | 0.0002862864
1153000 | 0.01063 | 0.02124 | 0.01747 | 0.01644667 | 0 | 0.0002704928
1206000 | 0.01004 | 0.02018 | 0.01734 | 0.01585333 | 0 | 0.0002513282
1258000 | 0.009692 | 0.01851 | 0.01729 | 0.015164 | 0 | 0.000229946896
1311000 | 0.009233 | 0.01686 | 0.01723 | 0.014441 | 0 | 0.000208542481
1363000 | 0.00855 | 0.01539 | 0.01666 | 0.01353333 | 0 | 0.0001831511
1416000 | 0.007199 | 0.01391 | 0.01532 | 0.012143 | 0 | 0.000147452449
1468000 | 0.006077 | 0.01329 | 0.01279 | 0.010719 | 0 | 0.000114896961
1520000 | 0.0049 | 0.01233 | 0.009817 | 0.009015667 | 0 | 8.128225e-05
1573000 | 0.004138 | 0.009936 | 0.006059 | 0.006711 | 0 | 4.5037521e-05
1625000 | 0.002419 | 0.005225 | 0.002704 | 0.003449333 | 0 | 1.18979e-05
1678000 | 0.00151 | 0.002285 | 0.001115 | 0.001636667 | 0 | 2.678678e-06
1783000 | 0 | 0 | 0 | 0 | 0 | 0
1887000 | 0 | 0 | 0 | 0 | 0 | 0
1992000 | 0 | 0 | 0 | 0 | 0 | 0
2097000 | 0 | 0 | 0 | 0 | 0 | 0
2202000 | 0 | 0 | 0 | 0 | 0 | 0
2307000 | 0 | 0 | 0 | 0 | 0 | 0
2412000 | 0 | 0 | 0 | 0 | 0 | 0
2517000 | 0 | 0 | 0 | 0 | 0 | 0
2621000 | 0 | 0 | 0 | 0 | 0 | 0
2726000 | 0 | 0 | 0 | 0 | 0 | 0
2831000 | 0 | 0 | 0 | 0 | 0 | 0
2936000 | 0 | 0 | 0 | 0 | 0 | 0
3041000 | 0 | 0 | 0 | 0 | 0 | 0
3146000 | 0 | 0 | 0 | 0 | 0 | 0
3251000 | 0 | 0 | 0 | 0 | 0 | 0
3355000 | 0 | 0 | 0 | 0 | 0 | 0
3565000 | 0 | 0 | 0 | 0 | 0 | 0
3775000 | 0 | 0 | 0 | 0 | 0 | 0
3985000 | 0 | 0 | 0 | 0 | 0 | 0
4194000 | 0 | 0 | 0 | 0 | 0 | 0
4404000 | 0 | 0 | 0 | 0 | 0 | 0
4614000 | 0 | 0 | 0 | 0 | 0 | 0
4823000 | 0 | 0 | 0 | 0 | 0 | 0
5033000 | 0 | 0 | 0 | 0 | 0 | 0
5243000 | 0 | 0 | 0 | 0 | 0 | 0
5453000 | 0 | 0 | 0 | 0 | 0 | 0
5662000 | 0 | 0 | 0 | 0 | 0 | 0
5872000 | 0 | 0 | 0 | 0 | 0 | 0
6082000 | 0 | 0 | 0 | 0 | 0 | 0
6291000 | 0 | 0 | 0 | 0 | 0 | 0
6501000 | 0 | 0 | 0 | 0 | 0 | 0
6711000 | 0 | 0 | 0 | 0 | 0 | 0
7130000 | 0 | 0 | 0 | 0 | 0 | 0
7550000 | 0 | 0 | 0 | 0 | 0 | 0
7969000 | 0 | 0 | 0 | 0 | 0 | 0
8389000 | 0 | 0 | 0 | 0 | 0 | 0
8808000 | 0 | 0 | 0 | 0 | 0 | 0
9227000 | 0 | 0 | 0 | 0 | 0 | 0
9647000 | 0 | 0 | 0 | 0 | 0 | 0
10070000 | 0 | 0 | 0 | 0 | 0 | 0
10490000 | 0 | 0 | 0 | 0 | 0 | 0
10910000 | 0 | 0 | 0 | 0 | 0 | 0
11320000 | 0 | 0 | 0 | 0 | 0 | 0
11740000 | 0 | 0 | 0 | 0 | 0 | 0
12160000 | 0 | 0 | 0 | 0 | 0 | 0
12580000 | 0 | 0 | 0 | 0 | 0 | 0
13000000 | 0 | 0 | 0 | 0 | 0 | 0
13420000 | 0 | 0 | 0 | 0 | 0 | 0
14260000 | 0 | 0 | 0 | 0 | 0 | 0
15100000 | 0 | 0 | 0 | 0 | 0 | 0
15940000 | 0 | 0 | 0 | 0 | 0 | 0
16780000 | 0 | 0 | 0 | 0 | 0 | 0
17620000 | 0 | 0 | 0 | 0 | 0 | 0
18450000 | 0 | 0 | 0 | 0 | 0 | 0
19290000 | 0 | 0 | 0 | 0 | 0 | 0
20130000 | 0 | 0 | 0 | 0 | 0 | 0
20970000 | 0 | 0 | 0 | 0 | 0 | 0
21810000 | 0 | 0 | 0 | 0 | 0 | 0
22650000 | 0 | 0 | 0 | 0 | 0 | 0
23490000 | 0 | 0 | 0 | 0 | 0 | 0
24330000 | 0 | 0 | 0 | 0 | 0 | 0
25170000 | 0 | 0 | 0 | 0 | 0 | 0
26000000 | 0 | 0 | 0 | 0 | 0 | 0
26840000 | 0 | 0 | 0 | 0 | 0 | 0
28520000 | 0 | 0 | 0 | 0 | 0 | 0
30200000 | 0 | 0 | 0 | 0 | 0 | 0
31880000 | 0 | 0 | 0 | 0 | 0 | 0
33550000 | 0 | 0 | 0 | 0 | 0 | 0
35230000 | 0 | 0 | 0 | 0 | 0 | 0
36910000 | 0 | 0 | 0 | 0 | 0 | 0
38590000 | 0 | 0 | 0 | 0 | 0 | 0
40270000 | 0 | 0 | 0 | 0 | 0 | 0
41940000 | 0 | 0 | 0 | 0 | 0 | 0
43620000 | 0 | 0 | 0 | 0 | 0 | 0
45300000 | 0 | 0 | 0 | 0 | 0 | 0
46980000 | 0 | 0 | 0 | 0 | 0 | 0
48650000 | 0 | 0 | 0 | 0 | 0 | 0
50330000 | 0 | 0 | 0 | 0 | 0 | 0
52010000 | 0 | 0 | 0 | 0 | 0 | 0
53690000 | 0 | 0 | 0 | 0 | 0 | 0
57040000 | 0 | 0 | 0 | 0 | 0 | 0
60400000 | 0 | 0 | 0 | 0 | 0 | 0
63750000 | 0 | 0 | 0 | 0 | 0 | 0
67110000 | 0 | 0 | 0 | 0 | 0 | 0
70460000 | 0 | 0 | 0 | 0 | 0 | 0
73820000 | 0 | 0 | 0 | 0 | 0 | 0
77180000 | 0 | 0 | 0 | 0 | 0 | 0
80530000 | 0 | 0 | 0 | 0 | 0 | 0
83890000 | 0 | 0 | 0 | 0 | 0 | 0
87240000 | 0 | 0 | 0 | 0 | 0 | 0
90600000 | 0 | 0 | 0 | 0 | 0 | 0
93950000 | 0 | 0 | 0 | 0 | 0 | 0
97310000 | 0 | 0 | 0 | 0 | 0 | 0
100700000 | 0 | 0 | 0 | 0 | 0 | 0
104000000 | 0 | 0 | 0 | 0 | 0 | 0
107400000 | 0 | 0 | 0 | 0 | 0 | 0
114100000 | 0 | 0 | 0 | 0 | 0 | 0
120800000 | 0 | 0 | 0 | 0 | 0 | 0
127500000 | 0 | 0 | 0 | 0 | 0 | 0
134200000 | 0 | 0 | 0 | 0 | 0 | 0
140900000 | 0 | 0 | 0 | 0 | 0 | 0
147600000 | 0 | 0 | 0 | 0 | 0 | 0
154400000 | 0 | 0 | 0 | 0 | 0 | 0
161100000 | 0 | 0 | 0 | 0 | 0 | 0
167800000 | 0 | 0 | 0 | 0 | 0 | 0
174500000 | 0 | 0 | 0 | 0 | 0 | 0
181200000 | 0 | 0 | 0 | 0 | 0 | 0
187900000 | 0 | 0 | 0 | 0 | 0 | 0
194600000 | 0 | 0 | 0 | 0 | 0 | 0
201300000 | 0 | 0 | 0 | 0 | 0 | 0
208000000 | 0 | 0 | 0 | 0 | 0 | 0
214700000 | 0 | 0 | 0 | 0 | 0 | 0