## size intensity
Size (d.nm) - Sample 2 [Steady state] test1 | Intensity (Percent) - Sample 2 [Steady state] test1 | Intensity (Percent) - Sample 2 [Steady state] test2 | Intensity (Percent) - Sample 2 [Steady state] test3 | mean | fit1 | fit2 | R2 1 | R2 2 | fitting constants 1
0.3 | 0 | 0 | 0 | 0 | 0.06488892 |  | 0.004210572 |  | A | 1.866559
0.3489 | 0 | 0 | 0 | 0 | 0.06488892 |  | 0.004210572 |  | mu | 1.846456
0.4057 | 0 | 0 | 0 | 0 | 0.06488892 |  | 0.004210572 |  | sigma | 0.7123733
0.4718 | 0 | 0 | 0 | 0 | 0.06488892 |  | 0.004210572 |  | SRR | 0.2841799
0.5487 | 0 | 0 | 0 | 0 | 0.06488892 |  | 0.004210572 |  | fitting constants 2
0.6381 | 0 | 0 | 0 | 0 | 0.06488892 |  | 0.004210572 |  | A | 17.35491
0.742 | 0 | 0 | 0 | 0 | 0.06488892 |  | 0.004210572 |  | mu | 17.2952
0.8629 | 0 | 0 | 0 | 0 | 0.06488892 |  | 0.004210572 |  | sigma | 6.541439
1.003 | 0 | 0 | 0 | 0 | 0.06488892 |  | 0.004210572 |  | SSR | 19.45646
1.167 | 0 | 0 | 0 | 0 | 0.06488892 |  | 0.004210572
1.357 | 0 | 0 | 0 | 0 | 0.06488892 |  | 0.004210572
1.578 | 0 | 0 | 0 | 0 | 0.06488892 |  | 0.004210572
1.835 | 0 | 0 | 0 | 0 | 0.06488892 |  | 0.004210572
2.134 | 0 | 0 | 0 | 0 | 0.06488892 |  | 0.004210572
2.482 | 0 | 0 | 0 | 0 | 0.06488892 |  | 0.004210572
2.886 | 0 | 0 | 0 | 0 | 0.06488892 |  | 0.004210572
3.357 | 0 | 0 | 0 | 0 | 0.06488892 |  | 0.004210572
3.903 | 0 | 0 | 0 | 0 | 0.06488892 |  | 0.004210572
4.539 | 0 | 0 | 0 | 0 | 0.06488892 |  | 0.004210572
5.279 | 0 | 0 | 0 | 0 | 0.06488892 |  | 0.004210572
6.139 | 0 | 0 | 0 | 0 | 0.06488892 |  | 0.004210572
7.139 | 0 | 0 | 0 | 0 | 0.06488892 |  | 0.004210572
8.302 | 0 | 0 | 0.5276 | 0.1758667 | 0.1193543 |  | 0.00319365
9.655 | 0.2185 | 0 | 1.254 | 0.4908333 | 0.3052744 |  | 0.03443212
11.23 | 1.386 | 0 | 1.611 | 0.999 | 0.9198863 |  | 0.006258981
13.06 | 2.368 | 1.191 | 1.403 | 1.654 | 1.799669 |  | 0.02121955
15.18 | 2.353 | 2.745 | 0.866 | 1.988 | 1.830075 |  | 0.02494033
17.66 | 1.469 | 3.409 | 0.4258 | 1.767933 | 1.855254 |  | 0.00762489
20.53 | 0.4639 | 2.756 | 0.4027 | 1.207533 | 1.248432 |  | 0.00167268
23.88 | 0 | 1.334 | 0.8212 | 0.7184 | 0.5327687 |  | 0.03445898
27.77 | 0 | 0.1847 | 1.405 | 0.5299 | 0.3383451 |  | 0.03669329
32.3 |  | 0 |  | 0 | 0.06488892 |  | 0.004210572
37.56 |  | 0 |  | 0 | 0.06488892 |  | 0.004210572
43.68 |  | 0 |  | 0 | 0.06488892 |  | 0.004210572
50.79 |  | 0 |  | 0 | 0.06488892 | 0.5265829 | 0.004210572 | 0.2772895
59.07 |  | 0 | 0 | 0 | 0.06488892 | 0.5265829 | 0.004210572 | 0.2772895
68.69 |  | 0 | 0 | 0 |  | 0.5265829 |  | 0.2772895
79.88 |  | 0 | 0 | 0 |  | 0.5265829 |  | 0.2772895
92.89 | 2.145 | 0.4519 | 1.236 | 1.277633 |  | 0.8658692 |  | 0.1695497
108 | 4.171 | 5.196 | 5.148 | 4.838333 |  | 2.831181 |  | 4.028661
125.6 | 7.384 | 12.93 | 11.01 | 10.44133 |  | 10.02391 |  | 0.1742443
146.1 | 11.08 | 19.72 | 16.59 | 15.79667 |  | 16.90544 |  | 1.229385
169.9 | 14.08 | 21.69 | 19.28 | 18.35 |  | 17.13074 |  | 1.486587
197.6 | 15.19 | 17.42 | 17.45 | 16.68667 |  | 17.27997 |  | 0.3520119
229.8 | 13.67 | 9.117 | 11.54 | 11.44233 |  | 11.63012 |  | 0.03526214
267.2 | 9.773 | 1.864 | 4.404 | 5.347 |  | 3.273142 |  | 4.300888
310.7 | 4.896 | 0 | 0 | 1.632 |  | 0.987242 |  | 0.4157128
361.3 | 1.137 | 0 | 0 | 0.379 |  | 0.6127249 |  | 0.05462732
420.2 | 0 | 0 | 0 | 0 |  | 0.5265829 |  | 0.2772895
488.7 | 0 | 0 | 0 | 0 |  | 0.5265829 |  | 0.2772895
568.3 | 0 | 0 | 0 | 0 |  | 0.5265829 |  | 0.2772895
660.9 | 0 | 0 | 0 | 0 |  | 0.5265829 |  | 0.2772895
768.5 | 0 | 0 | 0 | 0 |  | 0.5265829 |  | 0.2772895
893.8 | 0 | 0 | 0 | 0 |  | 0.5265829 |  | 0.2772895
1039 | 0 | 0 | 0 | 0 |  | 0.5265829 |  | 0.2772895
1209 | 0 | 0 | 0 | 0 |  | 0.5265829 |  | 0.2772895
1406 | 0 | 0 | 0 | 0 |  | 0.5265829 |  | 0.2772895
1635 | 0 | 0 | 0 | 0 |  | 0.5265829 |  | 0.2772895
1901 | 0 | 0 | 0 | 0 |  | 0.5265829 |  | 0.2772895
2211 | 0 | 0 | 0 | 0 |  | 0.5265829 |  | 0.2772895
2571 | 0 | 0 | 0 | 0 |  | 0.5265829 |  | 0.2772895
2990 | 0 | 0 | 0 | 0 |  | 0.5265829 |  | 0.2772895
3477 | 0 | 0 | 0 | 0 |  | 0.5265829 |  | 0.2772895
4043 | 0 | 0 | 0 | 0 |  | 0.5265829 |  | 0.2772895
4702 | 0 | 0 | 0 | 0 |  | 0.5265829 |  | 0.2772895
5468 | 0 | 0 | 0 | 0 |  | 0.5265829 |  | 0.2772895
6358 | 0 | 0 | 0 | 0 |  | 0.5265829 |  | 0.2772895
7394 | 0 | 0 | 0 | 0 |  | 0.5265829 |  | 0.2772895
8599 | 0 | 0 | 0 | 0 |  | 0.5265829 |  | 0.2772895
10000 | 0 | 0 | 0 | 0 |  | 0.5265829 |  | 0.2772895

## autocorrelation
Time (µs) - Sample 2 [Steady state] test1 | Correlation Coefficient (g₂-1) - Sample 2 [Steady state] test1 | Correlation Coefficient (g₂-1) - Sample 2 [Steady state] test2 | Correlation Coefficient (g₂-1) - Sample 2 [Steady state] test3 | mean
0.0875 | 1.044 | 1.062 | 1.063 | 1.056333
0.1 | 1.039 | 1.057 | 1.058 | 1.051333
0.1125 | 1.037 | 1.042 | 1.045 | 1.041333
0.125 | 1.025 | 1.031 | 1.038 | 1.031333
0.1375 | 1.014 | 1.021 | 1.029 | 1.021333
0.15 | 1.003 | 1.02 | 1.028 | 1.017
0.1625 | 1.006 | 1.021 | 1.021 | 1.016
0.175 | 1.009 | 1.026 | 1.019 | 1.018
0.1875 | 1.006 | 1.029 | 1.017 | 1.017333
0.2 | 0.9989 | 1.027 | 1.009 | 1.011633
0.2125 | 0.9921 | 1.013 | 1.004 | 1.003033
0.225 | 0.9924 | 1.007 | 0.9984 | 0.9992667
0.2375 | 0.9871 | 1.005 | 1.002 | 0.9980333
0.25 | 0.9932 | 1.005 | 1.001 | 0.9997333
0.2625 | 0.9902 | 1.01 | 0.9991 | 0.9997667
0.275 | 0.9924 | 1.01 | 0.9986 | 1.000333
0.2875 | 0.9852 | 1.013 | 0.9944 | 0.9975333
0.3 | 0.9881 | 1.004 | 0.9972 | 0.9964333
0.3125 | 0.9819 | 1.007 | 0.999 | 0.9959667
0.325 | 0.9819 | 1.007 | 1.005 | 0.9979667
0.3375 | 0.976 | 1.013 | 1.005 | 0.998
0.35 | 0.9816 | 1.006 | 1 | 0.9958667
0.3625 | 0.9795 | 1.003 | 0.997 | 0.9931667
0.375 | 0.9844 | 0.9982 | 0.9965 | 0.9930333
0.3875 | 0.9873 | 0.996 | 0.9964 | 0.9932333
0.4 | 0.9899 | 0.9964 | 0.9942 | 0.9935
0.425 | 0.9854 | 0.9937 | 0.994 | 0.9910333
0.45 | 0.9797 | 0.9943 | 0.9917 | 0.9885667
0.475 | 0.9767 | 0.9899 | 0.9912 | 0.9859333
0.5 | 0.9735 | 0.9914 | 0.9892 | 0.9847
0.525 | 0.9722 | 0.9916 | 0.9913 | 0.9850333
0.55 | 0.9703 | 0.9913 | 0.9893 | 0.9836333
0.575 | 0.9716 | 0.9914 | 0.9914 | 0.9848
0.6 | 0.9712 | 0.9868 | 0.9903 | 0.9827667
0.625 | 0.9749 | 0.9848 | 0.9899 | 0.9832
0.65 | 0.9759 | 0.9831 | 0.9887 | 0.9825667
0.675 | 0.9729 | 0.9885 | 0.987 | 0.9828
0.7 | 0.972 | 0.9858 | 0.9862 | 0.9813333
0.725 | 0.9651 | 0.9869 | 0.9811 | 0.9777
0.75 | 0.9707 | 0.9847 | 0.981 | 0.9788
0.775 | 0.9724 | 0.9911 | 0.9773 | 0.9802667
0.8 | 0.976 | 0.9881 | 0.9779 | 0.9806667
0.85 | 0.9693 | 0.9832 | 0.9775 | 0.9766667
0.9 | 0.9648 | 0.9778 | 0.9808 | 0.9744667
0.95 | 0.9604 | 0.9767 | 0.9835 | 0.9735333
1 | 0.9608 | 0.9771 | 0.9812 | 0.9730333
1.05 | 0.9562 | 0.9783 | 0.9785 | 0.971
1.1 | 0.9578 | 0.979 | 0.9756 | 0.9708
1.15 | 0.9552 | 0.9791 | 0.976 | 0.9701
1.2 | 0.9584 | 0.9778 | 0.974 | 0.9700667
1.25 | 0.9604 | 0.978 | 0.9718 | 0.9700667
1.3 | 0.9634 | 0.9772 | 0.9713 | 0.9706333
1.35 | 0.9622 | 0.9774 | 0.9709 | 0.9701667
1.4 | 0.9581 | 0.9711 | 0.9712 | 0.9668
1.45 | 0.9548 | 0.9676 | 0.9677 | 0.9633667
1.5 | 0.9555 | 0.9618 | 0.9666 | 0.9613
1.55 | 0.9544 | 0.9619 | 0.9656 | 0.9606333
1.6 | 0.9542 | 0.9626 | 0.9666 | 0.9611333
1.7 | 0.9497 | 0.967 | 0.9658 | 0.9608333
1.8 | 0.9492 | 0.9687 | 0.9637 | 0.9605333
1.9 | 0.9483 | 0.9657 | 0.9626 | 0.9588667
2 | 0.9452 | 0.9623 | 0.9606 | 0.9560333
2.1 | 0.9434 | 0.9585 | 0.9592 | 0.9537
2.2 | 0.9403 | 0.9574 | 0.9572 | 0.9516333
2.3 | 0.9387 | 0.9543 | 0.9538 | 0.9489333
2.4 | 0.9371 | 0.9519 | 0.952 | 0.947
2.5 | 0.9358 | 0.9488 | 0.9501 | 0.9449
2.6 | 0.9359 | 0.948 | 0.9479 | 0.9439333
2.7 | 0.9337 | 0.9453 | 0.9463 | 0.9417667
2.8 | 0.9316 | 0.9442 | 0.9441 | 0.9399667
2.9 | 0.928 | 0.9421 | 0.9436 | 0.9379
3 | 0.9262 | 0.9441 | 0.9424 | 0.9375667
3.1 | 0.9227 | 0.9421 | 0.9414 | 0.9354
3.2 | 0.9227 | 0.9424 | 0.9408 | 0.9353
3.4 | 0.9218 | 0.9397 | 0.936 | 0.9325
3.6 | 0.9195 | 0.9366 | 0.9326 | 0.9295667
3.8 | 0.9143 | 0.934 | 0.9282 | 0.9255
4 | 0.9103 | 0.9289 | 0.9268 | 0.922
4.2 | 0.9083 | 0.927 | 0.9234 | 0.9195667
4.4 | 0.9059 | 0.9241 | 0.9204 | 0.9168
4.6 | 0.9028 | 0.9228 | 0.917 | 0.9142
4.8 | 0.9003 | 0.9186 | 0.9139 | 0.9109333
5 | 0.8978 | 0.915 | 0.9106 | 0.9078
5.2 | 0.8944 | 0.91 | 0.9078 | 0.9040667
5.4 | 0.8902 | 0.907 | 0.9051 | 0.9007667
5.6 | 0.8879 | 0.9027 | 0.9025 | 0.8977
5.8 | 0.8849 | 0.9022 | 0.899 | 0.8953667
6 | 0.8838 | 0.8989 | 0.8973 | 0.8933333
6.2 | 0.8812 | 0.8973 | 0.8949 | 0.8911333
6.4 | 0.8793 | 0.8923 | 0.8928 | 0.8881333
6.8 | 0.8721 | 0.8873 | 0.886 | 0.8818
7.2 | 0.8654 | 0.8813 | 0.8802 | 0.8756333
7.6 | 0.8589 | 0.8764 | 0.8745 | 0.8699333
8 | 0.8534 | 0.8715 | 0.8688 | 0.8645667
8.4 | 0.8487 | 0.8672 | 0.8628 | 0.8595667
8.8 | 0.8438 | 0.8628 | 0.8586 | 0.8550667
9.2 | 0.8385 | 0.8568 | 0.854 | 0.8497667
9.6 | 0.8333 | 0.8512 | 0.8498 | 0.8447667
10 | 0.8284 | 0.8457 | 0.8443 | 0.8394667
10.4 | 0.8245 | 0.8413 | 0.8393 | 0.8350333
10.8 | 0.8191 | 0.8368 | 0.8348 | 0.8302333
11.2 | 0.8147 | 0.8332 | 0.8318 | 0.8265667
11.6 | 0.8099 | 0.8286 | 0.8272 | 0.8219
12 | 0.8066 | 0.8244 | 0.8229 | 0.8179667
12.4 | 0.8011 | 0.8193 | 0.8171 | 0.8125
12.8 | 0.7963 | 0.8151 | 0.8135 | 0.8083
13.6 | 0.787 | 0.806 | 0.8049 | 0.7993
14.4 | 0.7803 | 0.7975 | 0.7968 | 0.7915333
15.2 | 0.7723 | 0.7899 | 0.7888 | 0.7836667
16 | 0.7642 | 0.7823 | 0.7805 | 0.7756667
16.8 | 0.7556 | 0.7738 | 0.7728 | 0.7674
17.6 | 0.7486 | 0.7657 | 0.7652 | 0.7598333
18.4 | 0.7402 | 0.7574 | 0.7582 | 0.7519333
19.2 | 0.7335 | 0.7502 | 0.7517 | 0.7451333
20 | 0.726 | 0.7432 | 0.7449 | 0.7380333
20.8 | 0.72 | 0.7369 | 0.7383 | 0.7317333
21.6 | 0.7139 | 0.7314 | 0.7312 | 0.7255
22.4 | 0.7076 | 0.7253 | 0.7244 | 0.7191
23.2 | 0.7012 | 0.719 | 0.7176 | 0.7126
24 | 0.6936 | 0.7128 | 0.7114 | 0.7059333
24.8 | 0.6869 | 0.7066 | 0.7055 | 0.6996667
25.6 | 0.6805 | 0.7001 | 0.7 | 0.6935333
27.2 | 0.6696 | 0.6875 | 0.6882 | 0.6817667
28.8 | 0.6585 | 0.6759 | 0.6767 | 0.6703667
30.4 | 0.6477 | 0.6652 | 0.6659 | 0.6596
32 | 0.637 | 0.6544 | 0.6552 | 0.6488667
33.6 | 0.6264 | 0.6444 | 0.6448 | 0.6385333
35.2 | 0.616 | 0.6349 | 0.6349 | 0.6286
36.8 | 0.6061 | 0.6251 | 0.6258 | 0.619
38.4 | 0.5968 | 0.6151 | 0.6166 | 0.6095
40 | 0.5878 | 0.6059 | 0.6073 | 0.6003333
41.6 | 0.5789 | 0.5975 | 0.5983 | 0.5915667
43.2 | 0.5699 | 0.5884 | 0.5899 | 0.5827333
44.8 | 0.5613 | 0.5805 | 0.5817 | 0.5745
46.4 | 0.5529 | 0.5716 | 0.5732 | 0.5659
48 | 0.5453 | 0.5644 | 0.565 | 0.5582333
49.6 | 0.5379 | 0.5564 | 0.557 | 0.5504333
51.2 | 0.5307 | 0.5491 | 0.5497 | 0.5431667
54.4 | 0.5161 | 0.5349 | 0.5354 | 0.5288
57.6 | 0.5018 | 0.5205 | 0.5214 | 0.5145667
60.8 | 0.4884 | 0.507 | 0.5081 | 0.5011667
64 | 0.4753 | 0.4936 | 0.495 | 0.4879667
67.2 | 0.4627 | 0.4818 | 0.4825 | 0.4756667
70.4 | 0.4504 | 0.4699 | 0.4703 | 0.4635333
73.6 | 0.439 | 0.459 | 0.4588 | 0.4522667
76.8 | 0.4276 | 0.4479 | 0.4479 | 0.4411333
80 | 0.4169 | 0.4376 | 0.4374 | 0.4306333
83.2 | 0.4067 | 0.4272 | 0.4271 | 0.4203333
86.4 | 0.397 | 0.4173 | 0.4171 | 0.4104667
89.6 | 0.3874 | 0.4074 | 0.4073 | 0.4007
92.8 | 0.378 | 0.3982 | 0.3982 | 0.3914667
96 | 0.3693 | 0.3895 | 0.3894 | 0.3827333
99.2 | 0.3608 | 0.381 | 0.3813 | 0.3743667
102.4 | 0.3527 | 0.3729 | 0.3732 | 0.3662667
108.8 | 0.3369 | 0.3571 | 0.3576 | 0.3505333
115.2 | 0.3223 | 0.3427 | 0.3425 | 0.3358333
121.6 | 0.3088 | 0.3291 | 0.3288 | 0.3222333
128 | 0.2961 | 0.3164 | 0.3161 | 0.3095333
134.4 | 0.2838 | 0.3044 | 0.3044 | 0.2975333
140.8 | 0.2721 | 0.2932 | 0.2933 | 0.2862
147.2 | 0.2613 | 0.2826 | 0.2827 | 0.2755333
153.6 | 0.2514 | 0.2728 | 0.2728 | 0.2656667
160 | 0.2423 | 0.2634 | 0.2634 | 0.2563667
166.4 | 0.2336 | 0.2543 | 0.2548 | 0.2475667
172.8 | 0.2257 | 0.2458 | 0.2468 | 0.2394333
179.2 | 0.2181 | 0.238 | 0.2392 | 0.2317667
185.6 | 0.2109 | 0.2312 | 0.232 | 0.2247
192 | 0.204 | 0.2241 | 0.225 | 0.2177
198.4 | 0.1974 | 0.2172 | 0.2184 | 0.211
204.8 | 0.1915 | 0.2107 | 0.2123 | 0.2048333
217.6 | 0.1803 | 0.1991 | 0.201 | 0.1934667
230.4 | 0.1702 | 0.1885 | 0.1906 | 0.1831
243.2 | 0.1611 | 0.1789 | 0.1814 | 0.1738
256 | 0.1526 | 0.1702 | 0.1728 | 0.1652
268.8 | 0.1449 | 0.1624 | 0.165 | 0.1574333
281.6 | 0.1379 | 0.1552 | 0.1577 | 0.1502667
294.4 | 0.1316 | 0.1487 | 0.1512 | 0.1438333
307.2 | 0.1258 | 0.1429 | 0.1455 | 0.1380667
320 | 0.1202 | 0.1376 | 0.1404 | 0.1327333
332.8 | 0.115 | 0.1328 | 0.1358 | 0.1278667
345.6 | 0.1105 | 0.128 | 0.1315 | 0.1233333
358.4 | 0.1062 | 0.1237 | 0.1275 | 0.1191333
371.2 | 0.1025 | 0.1198 | 0.1237 | 0.1153333
384 | 0.09899 | 0.1165 | 0.1203 | 0.11193
396.8 | 0.09579 | 0.1132 | 0.1169 | 0.10863
409.6 | 0.09282 | 0.1105 | 0.1139 | 0.10574
435.2 | 0.08749 | 0.1055 | 0.1081 | 0.1003633
460.8 | 0.08275 | 0.1014 | 0.1031 | 0.09575
486.4 | 0.07854 | 0.09739 | 0.09876 | 0.09156333
512 | 0.07503 | 0.09319 | 0.09502 | 0.08774667
537.6 | 0.07192 | 0.0891 | 0.09158 | 0.0842
563.2 | 0.06896 | 0.0853 | 0.08849 | 0.08091667
588.8 | 0.06611 | 0.0821 | 0.08561 | 0.07794
614.4 | 0.06392 | 0.07916 | 0.08318 | 0.07542
640 | 0.06208 | 0.07688 | 0.08092 | 0.07329333
665.6 | 0.06041 | 0.07494 | 0.07898 | 0.07144333
691.2 | 0.05823 | 0.07352 | 0.07707 | 0.06960667
716.8 | 0.05616 | 0.07244 | 0.07527 | 0.06795667
742.4 | 0.05423 | 0.07148 | 0.07355 | 0.06642
768 | 0.05253 | 0.07027 | 0.07184 | 0.06488
793.6 | 0.05112 | 0.06884 | 0.07025 | 0.06340333
819.2 | 0.04974 | 0.06769 | 0.06914 | 0.06219
870.4 | 0.04773 | 0.06608 | 0.0678 | 0.06053667
921.6 | 0.04596 | 0.06477 | 0.06655 | 0.05909333
972.8 | 0.04465 | 0.06414 | 0.06491 | 0.0579
1024 | 0.04365 | 0.064 | 0.06331 | 0.05698667
1075 | 0.04294 | 0.06405 | 0.06202 | 0.05633667
1126 | 0.04254 | 0.06374 | 0.06106 | 0.05578
1178 | 0.04252 | 0.06277 | 0.06007 | 0.05512
1229 | 0.04261 | 0.06181 | 0.05958 | 0.05466667
1280 | 0.04262 | 0.06067 | 0.05936 | 0.05421667
1331 | 0.04263 | 0.06002 | 0.05958 | 0.05407667
1382 | 0.04223 | 0.05946 | 0.05968 | 0.05379
1434 | 0.04225 | 0.05927 | 0.05962 | 0.05371333
1485 | 0.04213 | 0.05873 | 0.0593 | 0.05338667
1536 | 0.04261 | 0.05846 | 0.05861 | 0.05322667
1587 | 0.04281 | 0.05853 | 0.05802 | 0.05312
1638 | 0.04271 | 0.05841 | 0.05749 | 0.05287
1741 | 0.0415 | 0.05728 | 0.05721 | 0.05199667
1843 | 0.04079 | 0.05554 | 0.05672 | 0.05101667
1946 | 0.04041 | 0.05434 | 0.05596 | 0.05023667
2048 | 0.04028 | 0.05363 | 0.05499 | 0.04963333
2150 | 0.03911 | 0.0536 | 0.05456 | 0.04909
2253 | 0.0376 | 0.05381 | 0.05476 | 0.04872333
2355 | 0.03668 | 0.05455 | 0.05496 | 0.04873
2458 | 0.03684 | 0.05496 | 0.05497 | 0.04892333
2560 | 0.03728 | 0.05464 | 0.05448 | 0.0488
2662 | 0.03747 | 0.05348 | 0.0539 | 0.04828333
2765 | 0.03778 | 0.05255 | 0.05333 | 0.04788667
2867 | 0.03812 | 0.05229 | 0.05295 | 0.04778667
2970 | 0.03843 | 0.0528 | 0.05299 | 0.04807333
3072 | 0.03749 | 0.05375 | 0.05391 | 0.04838333
3174 | 0.03559 | 0.05445 | 0.05504 | 0.04836
3277 | 0.03387 | 0.05446 | 0.05548 | 0.04793667
3482 | 0.03225 | 0.05338 | 0.05398 | 0.04653667
3686 | 0.03224 | 0.05229 | 0.05225 | 0.04559333
3891 | 0.0325 | 0.05127 | 0.05109 | 0.04495333
4096 | 0.03237 | 0.05023 | 0.05061 | 0.04440333
4301 | 0.0322 | 0.05013 | 0.05011 | 0.04414667
4506 | 0.03185 | 0.05068 | 0.04969 | 0.04407333
4710 | 0.03203 | 0.05093 | 0.04967 | 0.04421
4915 | 0.03311 | 0.05121 | 0.04975 | 0.04469
5120 | 0.03398 | 0.05175 | 0.04944 | 0.04505667
5325 | 0.0339 | 0.05184 | 0.04915 | 0.04496333
5530 | 0.0325 | 0.05057 | 0.04847 | 0.04384667
5734 | 0.03215 | 0.04863 | 0.04768 | 0.04282
5939 | 0.03259 | 0.04799 | 0.04649 | 0.04235667
6144 | 0.0331 | 0.04841 | 0.04611 | 0.04254
6349 | 0.03236 | 0.04894 | 0.04565 | 0.04231667
6554 | 0.03175 | 0.04921 | 0.0458 | 0.04225333
6963 | 0.0315 | 0.04896 | 0.0452 | 0.04188667
7373 | 0.03165 | 0.04803 | 0.04483 | 0.04150333
7782 | 0.03095 | 0.04682 | 0.04382 | 0.04053
8192 | 0.02993 | 0.04561 | 0.04364 | 0.03972667
8602 | 0.02968 | 0.0451 | 0.04397 | 0.03958333
9011 | 0.02973 | 0.04489 | 0.0434 | 0.03934
9421 | 0.02958 | 0.04521 | 0.04254 | 0.03911
9830 | 0.02882 | 0.0456 | 0.04108 | 0.0385
10240 | 0.02802 | 0.04522 | 0.04013 | 0.03779
10650 | 0.02688 | 0.04415 | 0.0388 | 0.03661
11060 | 0.0259 | 0.04304 | 0.03766 | 0.03553333
11470 | 0.02575 | 0.04269 | 0.0371 | 0.03518
11880 | 0.02561 | 0.04214 | 0.03744 | 0.03506333
12290 | 0.02501 | 0.04153 | 0.03781 | 0.03478333
12700 | 0.02406 | 0.04044 | 0.03866 | 0.03438667
13110 | 0.02383 | 0.03938 | 0.03862 | 0.03394333
13930 | 0.02417 | 0.03781 | 0.03829 | 0.03342333
14750 | 0.02402 | 0.03656 | 0.03714 | 0.03257333
15560 | 0.02292 | 0.03766 | 0.03559 | 0.03205667
16380 | 0.02147 | 0.03763 | 0.03428 | 0.03112667
17200 | 0.02108 | 0.03711 | 0.03375 | 0.03064667
18020 | 0.02107 | 0.03604 | 0.03406 | 0.03039
18840 | 0.02107 | 0.03455 | 0.03369 | 0.02977
19660 | 0.02003 | 0.03412 | 0.03238 | 0.02884333
20480 | 0.01867 | 0.03234 | 0.0309 | 0.02730333
21300 | 0.01728 | 0.03163 | 0.03026 | 0.02639
22120 | 0.01629 | 0.03057 | 0.02975 | 0.02553667
22940 | 0.0158 | 0.03017 | 0.0293 | 0.02509
23760 | 0.01552 | 0.02898 | 0.02855 | 0.02435
24580 | 0.01468 | 0.02835 | 0.02822 | 0.02375
25400 | 0.0136 | 0.02779 | 0.02757 | 0.02298667
26210 | 0.01262 | 0.02766 | 0.02725 | 0.02251
27850 | 0.01124 | 0.02579 | 0.02618 | 0.02107
29490 | 0.0105 | 0.02384 | 0.02524 | 0.01986
31130 | 0.009976 | 0.02214 | 0.02388 | 0.01866533
32770 | 0.009167 | 0.02121 | 0.02216 | 0.01751233
34410 | 0.008206 | 0.02001 | 0.02055 | 0.01625533
36040 | 0.007137 | 0.01864 | 0.01921 | 0.01499567
37680 | 0.006826 | 0.01703 | 0.0183 | 0.014052
39320 | 0.005885 | 0.01655 | 0.01772 | 0.013385
40960 | 0.005245 | 0.01586 | 0.01723 | 0.01277833
42600 | 0.004316 | 0.0152 | 0.01657 | 0.01202867
44240 | 0.003973 | 0.01402 | 0.0158 | 0.01126433
45880 | 0.003754 | 0.01286 | 0.01483 | 0.01048133
47510 | 0.003965 | 0.01214 | 0.01367 | 0.009925
49150 | 0.004035 | 0.01122 | 0.01242 | 0.009225
50790 | 0.003658 | 0.01083 | 0.01143 | 0.008639333
52430 | 0.003165 | 0.01029 | 0.01064 | 0.008031667
55710 | 0.002504 | 0.009395 | 0.008852 | 0.006917
58980 | 0.002156 | 0.008126 | 0.007241 | 0.005841
62260 | 0.0019 | 0.006556 | 0.006041 | 0.004832333
65540 | 0.001959 | 0.005386 | 0.005156 | 0.004167
68810 | 0.002173 | 0.004797 | 0.004907 | 0.003959
72090 | 0.002157 | 0.004581 | 0.004414 | 0.003717333
75370 | 0.002132 | 0.004358 | 0.004387 | 0.003625667
78640 | 0.002219 | 0.003748 | 0.004173 | 0.00338
81920 | 0.002683 | 0.003079 | 0.004039 | 0.003267
85200 | 0.003029 | 0.00267 | 0.003957 | 0.003218667
88470 | 0.003425 | 0.002861 | 0.003532 | 0.003272667
91750 | 0.003435 | 0.002743 | 0.00332 | 0.003166
95030 | 0.003585 | 0.002571 | 0.003256 | 0.003137333
98300 | 0.003454 | 0.002026 | 0.003501 | 0.002993667
101600 | 0.004011 | 0.002083 | 0.003792 | 0.003295333
104900 | 0.004033 | 0.001974 | 0.003942 | 0.003316333
111400 | 0.003932 | 0.002077 | 0.004204 | 0.003404333
118000 | 0.00335 | 0.00189 | 0.004566 | 0.003268667
124500 | 0.003065 | 0.001906 | 0.004996 | 0.003322333
131100 | 0.002869 | 0.002105 | 0.005244 | 0.003406
137600 | 0.002923 | 0.002425 | 0.005407 | 0.003585
144200 | 0.002868 | 0.002725 | 0.00536 | 0.003651
150700 | 0.003054 | 0.002711 | 0.005158 | 0.003641
157300 | 0.002995 | 0.002601 | 0.004823 | 0.003473
163800 | 0.003151 | 0.00276 | 0.004309 | 0.003406667
170400 | 0.003292 | 0.00306 | 0.003909 | 0.003420333
176900 | 0.003546 | 0.00354 | 0.003562 | 0.003549333
183500 | 0.00349 | 0.003994 | 0.003366 | 0.003616667
190100 | 0.00345 | 0.004491 | 0.002914 | 0.003618333
196600 | 0.003318 | 0.004787 | 0.002611 | 0.003572
203200 | 0.0032 | 0.005077 | 0.002329 | 0.003535333
209700 | 0.003109 | 0.005182 | 0.002368 | 0.003553
222800 | 0.002927 | 0.005381 | 0.002587 | 0.003631667
235900 | 0.003012 | 0.005019 | 0.002846 | 0.003625667
249000 | 0.003069 | 0.00447 | 0.003206 | 0.003581667
262100 | 0.003085 | 0.004039 | 0.003742 | 0.003622
275300 | 0.003106 | 0.004009 | 0.004418 | 0.003844333
288400 | 0.003327 | 0.00416 | 0.005202 | 0.004229667
301500 | 0.003872 | 0.004335 | 0.005718 | 0.004641667
314600 | 0.004387 | 0.004935 | 0.006019 | 0.005113667
327700 | 0.004575 | 0.004885 | 0.005891 | 0.005117
340800 | 0.004471 | 0.004903 | 0.005703 | 0.005025667
353900 | 0.004494 | 0.004289 | 0.005671 | 0.004818
367000 | 0.004399 | 0.004224 | 0.005874 | 0.004832333
380100 | 0.004297 | 0.004044 | 0.006039 | 0.004793333
393200 | 0.004142 | 0.003962 | 0.005989 | 0.004697667
406300 | 0.004449 | 0.004083 | 0.005749 | 0.004760333
419400 | 0.00468 | 0.004604 | 0.00552 | 0.004934667
445600 | 0.004488 | 0.005956 | 0.005274 | 0.005239333
471900 | 0.003763 | 0.006783 | 0.005216 | 0.005254
498100 | 0.003578 | 0.00683 | 0.005266 | 0.005224667
524300 | 0.003994 | 0.0069 | 0.005535 | 0.005476333
550500 | 0.00477 | 0.007078 | 0.00565 | 0.005832667
576700 | 0.004853 | 0.007672 | 0.005636 | 0.006053667
602900 | 0.00466 | 0.008011 | 0.005556 | 0.006075667
629100 | 0.004376 | 0.008801 | 0.005841 | 0.006339333
655400 | 0.004584 | 0.009143 | 0.006435 | 0.006720667
681600 | 0.005066 | 0.009505 | 0.006817 | 0.007129333
707800 | 0.005683 | 0.009656 | 0.006944 | 0.007427667
734000 | 0.006126 | 0.009896 | 0.007152 | 0.007724667
760200 | 0.006086 | 0.01028 | 0.007618 | 0.007994667
786400 | 0.005802 | 0.01032 | 0.008088 | 0.00807
812600 | 0.005649 | 0.01019 | 0.008106 | 0.007981667
838900 | 0.005622 | 0.01002 | 0.007844 | 0.007828667
891300 | 0.005131 | 0.009767 | 0.007337 | 0.007411667
943700 | 0.005174 | 0.01004 | 0.007688 | 0.007634
996100 | 0.005438 | 0.009164 | 0.008615 | 0.007739
1049000 | 0.006373 | 0.007974 | 0.009513 | 0.007953333
1101000 | 0.006955 | 0.006354 | 0.009136 | 0.007481667
1153000 | 0.007058 | 0.00589 | 0.008548 | 0.007165333
1206000 | 0.00667 | 0.006053 | 0.007427 | 0.006716667
1258000 | 0.006324 | 0.005678 | 0.006691 | 0.006231
1311000 | 0.005896 | 0.005186 | 0.006001 | 0.005694333
1363000 | 0.005435 | 0.004222 | 0.005401 | 0.005019333
1416000 | 0.004714 | 0.004564 | 0.004804 | 0.004694
1468000 | 0.003965 | 0.004711 | 0.003851 | 0.004175667
1520000 | 0.00359 | 0.004899 | 0.003175 | 0.003888
1573000 | 0.003213 | 0.004241 | 0.002682 | 0.003378667
1625000 | 0.002179 | 0.002582 | 0.001672 | 0.002144333
1678000 | 0.001426 | 0.001514 | 0.0009743 | 0.001304767
1783000 | 0 | 0 | 0 | 0
1887000 | 0 | 0 | 0 | 0
1992000 | 0 | 0 | 0 | 0
2097000 | 0 | 0 | 0 | 0
2202000 | 0 | 0 | 0 | 0
2307000 | 0 | 0 | 0 | 0
2412000 | 0 | 0 | 0 | 0
2517000 | 0 | 0 | 0 | 0
2621000 | 0 | 0 | 0 | 0
2726000 | 0 | 0 | 0 | 0
2831000 | 0 | 0 | 0 | 0
2936000 | 0 | 0 | 0 | 0
3041000 | 0 | 0 | 0 | 0
3146000 | 0 | 0 | 0 | 0
3251000 | 0 | 0 | 0 | 0
3355000 | 0 | 0 | 0 | 0
3565000 | 0 | 0 | 0 | 0
3775000 | 0 | 0 | 0 | 0
3985000 | 0 | 0 | 0 | 0
4194000 | 0 | 0 | 0 | 0
4404000 | 0 | 0 | 0 | 0
4614000 | 0 | 0 | 0 | 0
4823000 | 0 | 0 | 0 | 0
5033000 | 0 | 0 | 0 | 0
5243000 | 0 | 0 | 0 | 0
5453000 | 0 | 0 | 0 | 0
5662000 | 0 | 0 | 0 | 0
5872000 | 0 | 0 | 0 | 0
6082000 | 0 | 0 | 0 | 0
6291000 | 0 | 0 | 0 | 0
6501000 | 0 | 0 | 0 | 0
6711000 | 0 | 0 | 0 | 0
7130000 | 0 | 0 | 0 | 0
7550000 | 0 | 0 | 0 | 0
7969000 | 0 | 0 | 0 | 0
8389000 | 0 | 0 | 0 | 0
8808000 | 0 | 0 | 0 | 0
9227000 | 0 | 0 | 0 | 0
9647000 | 0 | 0 | 0 | 0
10070000 | 0 | 0 | 0 | 0
10490000 | 0 | 0 | 0 | 0
10910000 | 0 | 0 | 0 | 0
11320000 | 0 | 0 | 0 | 0
11740000 | 0 | 0 | 0 | 0
12160000 | 0 | 0 | 0 | 0
12580000 | 0 | 0 | 0 | 0
13000000 | 0 | 0 | 0 | 0
13420000 | 0 | 0 | 0 | 0
14260000 | 0 | 0 | 0 | 0
15100000 | 0 | 0 | 0 | 0
15940000 | 0 | 0 | 0 | 0
16780000 | 0 | 0 | 0 | 0
17620000 | 0 | 0 | 0 | 0
18450000 | 0 | 0 | 0 | 0
19290000 | 0 | 0 | 0 | 0
20130000 | 0 | 0 | 0 | 0
20970000 | 0 | 0 | 0 | 0
21810000 | 0 | 0 | 0 | 0
22650000 | 0 | 0 | 0 | 0
23490000 | 0 | 0 | 0 | 0
24330000 | 0 | 0 | 0 | 0
25170000 | 0 | 0 | 0 | 0
26000000 | 0 | 0 | 0 | 0
26840000 | 0 | 0 | 0 | 0
28520000 | 0 | 0 | 0 | 0
30200000 | 0 | 0 | 0 | 0
31880000 | 0 | 0 | 0 | 0
33550000 | 0 | 0 | 0 | 0
35230000 | 0 | 0 | 0 | 0
36910000 | 0 | 0 | 0 | 0
38590000 | 0 | 0 | 0 | 0
40270000 | 0 | 0 | 0 | 0
41940000 | 0 | 0 | 0 | 0
43620000 | 0 | 0 | 0 | 0
45300000 | 0 | 0 | 0 | 0
46980000 | 0 | 0 | 0 | 0
48650000 | 0 | 0 | 0 | 0
50330000 | 0 | 0 | 0 | 0
52010000 | 0 | 0 | 0 | 0
53690000 | 0 | 0 | 0 | 0
57040000 | 0 | 0 | 0 | 0
60400000 | 0 | 0 | 0 | 0
63750000 | 0 | 0 | 0 | 0
67110000 | 0 | 0 | 0 | 0
70460000 | 0 | 0 | 0 | 0
73820000 | 0 | 0 | 0 | 0
77180000 | 0 | 0 | 0 | 0
80530000 | 0 | 0 | 0 | 0
83890000 | 0 | 0 | 0 | 0
87240000 | 0 | 0 | 0 | 0
90600000 | 0 | 0 | 0 | 0
93950000 | 0 | 0 | 0 | 0
97310000 | 0 | 0 | 0 | 0
100700000 | 0 | 0 | 0 | 0
104000000 | 0 | 0 | 0 | 0
107400000 | 0 | 0 | 0 | 0
114100000 | 0 | 0 | 0 | 0
120800000 | 0 | 0 | 0 | 0
127500000 | 0 | 0 | 0 | 0
134200000 | 0 | 0 | 0 | 0
140900000 | 0 | 0 | 0 | 0
147600000 | 0 | 0 | 0 | 0
154400000 | 0 | 0 | 0 | 0
161100000 | 0 | 0 | 0 | 0
167800000 | 0 | 0 | 0 | 0
174500000 | 0 | 0 | 0 | 0
181200000 | 0 | 0 | 0 | 0
187900000 | 0 | 0 | 0 | 0
194600000 | 0 | 0 | 0 | 0
201300000 | 0 | 0 | 0 | 0
208000000 | 0 | 0 | 0 | 0
214700000 | 0 | 0 | 0 | 0

## volume size
Size (d.nm) - Sample 2 [Steady state] test1 | Volume (Percent) - Sample 2 [Steady state] test1 | Volume (Percent) - Sample 2 [Steady state] test2 | Volume (Percent) - Sample 2 [Steady state] test3 | mean
0.3 | 0 | 0 | 0 | 0
0.3489 | 0 | 0 | 0 | 0
0.4057 | 0 | 0 | 0 | 0
0.4718 | 0 | 0 | 0 | 0
0.5487 | 0 | 0 | 0 | 0
0.6381 | 0 | 0 | 0 | 0
0.742 | 0 | 0 | 0 | 0
0.8629 | 0 | 0 | 0 | 0
1.003 | 0 | 0 | 0 | 0
1.167 | 0 | 0 | 0 | 0
1.357 | 0 | 0 | 0 | 0
1.578 | 0 | 0 | 0 | 0
1.835 | 0 | 0 | 0 | 0
2.134 | 0 | 0 | 0 | 0
2.482 | 0 | 0 | 0 | 0
2.886 | 0 | 0 | 0 | 0
3.357 | 0 | 0 | 0 | 0
3.903 | 0 | 0 | 0 | 0
4.539 | 0 | 0 | 0 | 0
5.279 | 0 | 0 | 0 | 0
6.139 | 0 | 0 | 0 | 0
7.139 | 0 | 0 | 4.885 | 1.628333
8.302 | 1.803 | 0 | 17.16 | 6.321
9.655 | 10.88 | 0 | 25.69 | 12.19
11.23 | 24.25 | 5.561 | 22.8 | 17.537
13.06 | 28.09 | 19.28 | 14.03 | 20.46667
15.18 | 19.89 | 28.32 | 6.38 | 18.19667
17.66 | 9.37 | 24.37 | 2.382 | 12.04067
20.53 | 2.785 | 14.11 | 1.227 | 6.040667
23.88 | 0.3993 | 5.454 | 1.241 | 2.364767
27.77 | 0.003798 | 1.204 | 1.301 | 0.836266
32.3 | 0.08046 | 0.09028 | 1.07 | 0.41358
37.56 | 0.2631 | 0 | 0.6656 | 0.3095667
43.68 | 0.403 | 0 | 0.3011 | 0.2347
50.79 | 0.3872 | 0 | 0.08858 | 0.1585933
59.07 | 0.2749 | 0 | 0.01255 | 0.09581667
68.69 | 0.1634 | 0 | 0 | 0.05446667
79.88 | 0.1051 | 0.006883 | 0.009608 | 0.04053033
92.89 | 0.1015 | 0.06989 | 0.04759 | 0.07299333
108 | 0.1327 | 0.2292 | 0.1142 | 0.1587
125.6 | 0.1892 | 0.4435 | 0.1958 | 0.2761667
146.1 | 0.1974 | 0.4835 | 0.2092 | 0.2967
169.9 | 0.1145 | 0.2631 | 0.1163 | 0.1646333
197.6 | 0.0478 | 0.08153 | 0.04039 | 0.05657333
229.8 | 0.03165 | 0.0333 | 0.01995 | 0.0283
267.2 | 0.02138 | 0.009995 | 0.008068 | 0.01314767
310.7 | 0.01212 | 0.001438 | 0.001734 | 0.005097333
361.3 | 0.004566 | 0 | 0 | 0.001522
420.2 | 0.000801 | 0 | 0 | 0.000267
488.7 | 0 | 0 | 0 | 0
568.3 | 0 | 0 | 0 | 0
660.9 | 0 | 0 | 0 | 0
768.5 | 0 | 0 | 0 | 0
893.8 | 0 | 0 | 0 | 0
1039 | 0 | 0 | 0 | 0
1209 | 0 | 0 | 0 | 0
1406 | 0 | 0 | 0 | 0
1635 | 0 | 0 | 0 | 0
1901 | 0 | 0 | 0 | 0
2211 | 0 | 0 | 0 | 0
2571 | 0 | 0 | 0 | 0
2990 | 0 | 0 | 0 | 0
3477 | 0 | 0 | 0 | 0
4043 | 0 | 0 | 0 | 0
4702 | 0 | 0 | 0 | 0
5468 | 0 | 0 | 0 | 0
6358 | 0 | 0 | 0 | 0
7394 | 0 | 0 | 0 | 0
8599 | 0 | 0 | 0 | 0
10000 | 0 | 0 | 0 | 0

## number size
Size (d.nm) - Sample 2 [Steady state] test1 | Number (Percent) - Sample 2 [Steady state] test1 | Number (Percent) - Sample 2 [Steady state] test2 | Number (Percent) - Sample 2 [Steady state] test3 | mean | fit | R2 | fitting constants
0.3 | 0 | 0 | 0 | 0 | 0.4303995 | 0.1852437 | A | 20.39662
0.3489 | 0 | 0 | 0 | 0 | 0.4303995 | 0.1852437 | mu | 20.20457
0.4057 | 0 | 0 | 0 | 0 | 0.4303995 | 0.1852437 | sigma | 7.273281
0.4718 | 0 | 0 | 0 | 0 | 0.4303995 | 0.1852437 | SSR | 35.99423
0.5487 | 0 | 0 | 0 | 0 | 0.4303995 | 0.1852437
0.6381 | 0 | 0 | 0 | 0 | 0.4303995 | 0.1852437
0.742 | 0 | 0 | 0 | 0 | 0.4303995 | 0.1852437
0.8629 | 0 | 0 | 0 | 0 | 0.4303995 | 0.1852437
1.003 | 0 | 0 | 0 | 0 | 0.4303995 | 0.1852437
1.167 | 0 | 0 | 0 | 0 | 0.4303995 | 0.1852437
1.357 | 0 | 0 | 0 | 0 | 0.4303995 | 0.1852437
1.578 | 0 | 0 | 0 | 0 | 0.4303995 | 0.1852437
1.835 | 0 | 0 | 0 | 0 | 0.4303995 | 0.1852437
2.134 | 0 | 0 | 0 | 0 | 0.4303995 | 0.1852437
2.482 | 0 | 0 | 0 | 0 | 0.4303995 | 0.1852437
2.886 | 0 | 0 | 0 | 0 | 0.4303995 | 0.1852437
3.357 | 0 | 0 | 0 | 0 | 0.4303995 | 0.1852437
3.903 | 0 | 0 | 0 | 0 | 0.4303995 | 0.1852437
4.539 | 0 | 0 | 0 | 0 | 0.4303995 | 0.1852437
5.279 | 0 | 0 | 0 | 0 | 0.4303995 | 0.1852437
6.139 | 0 | 0 | 0 | 0 | 0.4303995 | 0.1852437
7.139 | 0 | 0 | 9.262 | 3.087333 | 1.278935 | 3.270305
8.302 | 3.996 | 0 | 27.43 | 10.47533 | 8.336898 | 4.572904
9.655 | 18.24 | 0 | 31.7 | 16.64667 | 18.09659 | 2.102272
11.23 | 31.58 | 9.665 | 19.79 | 20.345 | 20.39282 | 0.002286613
13.06 | 27.27 | 28.35 | 8.292 | 21.304 | 20.16492 | 1.297502
15.18 | 13.5 | 32.22 | 2.525 | 16.08167 | 17.36934 | 1.658093
17.66 | 4.379 | 19.56 | 0.6 | 8.179667 | 5.200068 | 8.878008
20.53 | 0.9035 | 7.786 | 0.1686 | 2.9527 | 1.224206 | 2.987692
23.88 | 0.092 | 2.08 | 0.09998 | 0.7573267 | 0.5716586 | 0.03447263
27.77 | 0.000225 | 0.3233 | 0.07011 | 0.1312117 | 0.4524446 | 0.1031906
32.3 | 0.003194 | 0.01631 | 0.03904 | 0.01951467 | 0.4336178 | 0.1714814
37.56 | 0.008431 | 0 | 0.01643 | 0.008287 | 0.4317636 | 0.1793324
43.68 | 0.00975 | 0 | 0.005068 | 0.004939333 | 0.4312121 | 0.1817085
50.79 | 0.00651 | 0 | 0.001035 | 0.002515 | 0.4308131 | 0.1834392
59.07 | 0.003103 | 0 | 0.0001039 | 0.001068967 | 0.4305752 | 0.1844756
68.69 | 0.001194 | 0 | 0 | 0.000398 | 0.4304649 | 0.1849575
79.88 | 0.00046 | 3.322e-05 | 1.301e-05 | 0.0001687433 | 0.4304272 | 0.1851223
92.89 | 0.0002554 | 0.0002387 | 5.044e-05 | 0.0001815133 | 0.4304293 | 0.1851132
108 | 0.0002053 | 0.0005926 | 8.804e-05 | 0.0002953133 | 0.430448 | 0.1850313
125.6 | 0.0001844 | 0.0008094 | 0.0001018 | 0.0003652 | 0.4304595 | 0.1849811
146.1 | 0.0001385 | 0.0006606 | 8.007e-05 | 0.0002930567 | 0.4304476 | 0.185033
169.9 | 6.058e-05 | 0.000278 | 3.411e-05 | 0.00012423 | 0.4304199 | 0.1851544
197.6 | 1.434e-05 | 5.085e-05 | 6.879e-06 | 2.4023e-05 | 0.4304034 | 0.1852264
229.8 | 5.917e-06 | 1.368e-05 | 2.19e-06 | 7.262333e-06 | 0.4304007 | 0.1852385
267.2 | 2.58e-06 | 2.855e-06 | 6.089e-07 | 2.014633e-06 | 0.4303998 | 0.1852423
310.7 | 9.917e-07 | 2.916e-07 | 9.861e-08 | 4.606367e-07 | 0.4303995 | 0.1852434
361.3 | 2.648e-07 | 0 | 0 | 8.826667e-08 | 0.4303995 | 0.1852436
420.2 | 3.387e-08 | 0 | 0 | 1.129e-08 | 0.4303995 | 0.1852437
488.7 | 0 | 0 | 0 | 0 | 0.4303995 | 0.1852437
568.3 | 0 | 0 | 0 | 0 | 0.4303995 | 0.1852437
660.9 | 0 | 0 | 0 | 0 | 0.4303995 | 0.1852437
768.5 | 0 | 0 | 0 | 0 | 0.4303995 | 0.1852437
893.8 | 0 | 0 | 0 | 0 | 0.4303995 | 0.1852437
1039 | 0 | 0 | 0 | 0 | 0.4303995 | 0.1852437
1209 | 0 | 0 | 0 | 0 | 0.4303995 | 0.1852437
1406 | 0 | 0 | 0 | 0 | 0.4303995 | 0.1852437
1635 | 0 | 0 | 0 | 0 | 0.4303995 | 0.1852437
1901 | 0 | 0 | 0 | 0 | 0.4303995 | 0.1852437
2211 | 0 | 0 | 0 | 0 | 0.4303995 | 0.1852437
2571 | 0 | 0 | 0 | 0 | 0.4303995 | 0.1852437
2990 | 0 | 0 | 0 | 0 | 0.4303995 | 0.1852437
3477 | 0 | 0 | 0 | 0 | 0.4303995 | 0.1852437
4043 | 0 | 0 | 0 | 0 | 0.4303995 | 0.1852437
4702 | 0 | 0 | 0 | 0 | 0.4303995 | 0.1852437
5468 | 0 | 0 | 0 | 0 | 0.4303995 | 0.1852437
6358 | 0 | 0 | 0 | 0 | 0.4303995 | 0.1852437
7394 | 0 | 0 | 0 | 0 | 0.4303995 | 0.1852437
8599 | 0 | 0 | 0 | 0 | 0.4303995 | 0.1852437
10000 | 0 | 0 | 0 | 0 | 0.4303995 | 0.1852437