## Feuil1
Size (d.nm) - Sample 1 [Steady state] | Intensity (Percent) - Sample 1 [Steady state] | Size (d.nm) - Sample 1 [Steady state] | Intensity (Percent) - Sample 1 [Steady state] | Size (d.nm) - Sample 1 [Steady state] | Intensity (Percent) - Sample 1 [Steady state] | Time (µs) - Sample 1 [Steady state] | Correlation Coefficient (g₂-1) - Sample 1 [Steady state] | Time (µs) - Sample 1 [Steady state] | Correlation Coefficient (g₂-1) - Sample 1 [Steady state] | Time (µs) - Sample 1 [Steady state] | Correlation Coefficient (g₂-1) - Sample 1 [Steady state] |  | Size (d.nm) - Sample 1 [Steady state] | Volume (Percent) - Sample 1 [Steady state] | Size (d.nm) - Sample 1 [Steady state] | Volume (Percent) - Sample 1 [Steady state] | Size (d.nm) - Sample 1 [Steady state] | Volume (Percent) - Sample 1 [Steady state] | Size (d.nm) - Sample 1 [Steady state] | Number (Percent) - Sample 1 [Steady state] | Size (d.nm) - Sample 1 [Steady state] | Number (Percent) - Sample 1 [Steady state] | Size (d.nm) - Sample 1 [Steady state] | Number (Percent) - Sample 1 [Steady state]
0.3 | 0 | 0.3 | 0 | 0.3 | 0 | 0.0875 | 0.5759 | 0.0875 | 0.5331 | 0.0875 | 0.2676 |  | 0.3 | 0 | 0.3 | 0 | 0.3 | 0 | 0.3 | 0 | 0.3 | 0 | 0.3 | 0
0.3489 | 0 | 0.3489 | 0 | 0.3489 | 0 | 0.1 | 0.5582 | 0.1 | 0.5241 | 0.1 | 0.2649 |  | 0.3489 | 0 | 0.3489 | 0 | 0.3489 | 0 | 0.3489 | 0 | 0.3489 | 0 | 0.3489 | 0
0.4057 | 0 | 0.4057 | 0 | 0.4057 | 0 | 0.1125 | 0.5466 | 0.1125 | 0.5179 | 0.1125 | 0.2609 |  | 0.4057 | 0 | 0.4057 | 0 | 0.4057 | 0 | 0.4057 | 0 | 0.4057 | 0 | 0.4057 | 0
0.4718 | 0 | 0.4718 | 0 | 0.4718 | 0 | 0.125 | 0.5443 | 0.125 | 0.5135 | 0.125 | 0.2579 |  | 0.4718 | 0 | 0.4718 | 0 | 0.4718 | 0 | 0.4718 | 0 | 0.4718 | 0 | 0.4718 | 0
0.5487 | 0 | 0.5487 | 0 | 0.5487 | 0 | 0.1375 | 0.5397 | 0.1375 | 0.5095 | 0.1375 | 0.2548 |  | 0.5487 | 0 | 0.5487 | 0 | 0.5487 | 0 | 0.5487 | 0 | 0.5487 | 0 | 0.5487 | 0
0.6381 | 0 | 0.6381 | 0 | 0.6381 | 0 | 0.15 | 0.5338 | 0.15 | 0.5087 | 0.15 | 0.254 |  | 0.6381 | 0 | 0.6381 | 0 | 0.6381 | 0 | 0.6381 | 0 | 0.6381 | 0 | 0.6381 | 0
0.742 | 0 | 0.742 | 0 | 0.742 | 0 | 0.1625 | 0.5343 | 0.1625 | 0.5092 | 0.1625 | 0.2527 |  | 0.742 | 0 | 0.742 | 0 | 0.742 | 0 | 0.742 | 0 | 0.742 | 0 | 0.742 | 0
0.8629 | 0 | 0.8629 | 0 | 0.8629 | 0 | 0.175 | 0.529 | 0.175 | 0.5106 | 0.175 | 0.2545 |  | 0.8629 | 0 | 0.8629 | 0 | 0.8629 | 0 | 0.8629 | 0 | 0.8629 | 0 | 0.8629 | 0
1.003 | 0 | 1.003 | 0 | 1.003 | 0 | 0.1875 | 0.5274 | 0.1875 | 0.5081 | 0.1875 | 0.2541 |  | 1.003 | 0 | 1.003 | 0 | 1.003 | 0 | 1.003 | 0 | 1.003 | 0 | 1.003 | 0
1.167 | 0 | 1.167 | 0 | 1.167 | 0 | 0.2 | 0.5192 | 0.2 | 0.5064 | 0.2 | 0.2534 |  | 1.167 | 0 | 1.167 | 0 | 1.167 | 0 | 1.167 | 0 | 1.167 | 0 | 1.167 | 0
1.357 | 0 | 1.357 | 0 | 1.357 | 0 | 0.2125 | 0.5193 | 0.2125 | 0.5054 | 0.2125 | 0.2507 |  | 1.357 | 0 | 1.357 | 0 | 1.357 | 0 | 1.357 | 0 | 1.357 | 0 | 1.357 | 0
1.578 | 0 | 1.578 | 0 | 1.578 | 0 | 0.225 | 0.5197 | 0.225 | 0.505 | 0.225 | 0.2513 |  | 1.578 | 0 | 1.578 | 0 | 1.578 | 0 | 1.578 | 0 | 1.578 | 0 | 1.578 | 0
1.835 | 0 | 1.835 | 0 | 1.835 | 0 | 0.2375 | 0.5188 | 0.2375 | 0.5029 | 0.2375 | 0.2518 |  | 1.835 | 0 | 1.835 | 0 | 1.835 | 0 | 1.835 | 0 | 1.835 | 0 | 1.835 | 0
2.134 | 0 | 2.134 | 0 | 2.134 | 0 | 0.25 | 0.5158 | 0.25 | 0.5016 | 0.25 | 0.253 |  | 2.134 | 0 | 2.134 | 0 | 2.134 | 0 | 2.134 | 0 | 2.134 | 0 | 2.134 | 0
2.482 | 0 | 2.482 | 0 | 2.482 | 0 | 0.2625 | 0.5156 | 0.2625 | 0.4997 | 0.2625 | 0.2523 |  | 2.482 | 0 | 2.482 | 0 | 2.482 | 0 | 2.482 | 0 | 2.482 | 0 | 2.482 | 0
2.886 | 0 | 2.886 | 0 | 2.886 | 0 | 0.275 | 0.5162 | 0.275 | 0.4984 | 0.275 | 0.2512 |  | 2.886 | 0 | 2.886 | 0 | 2.886 | 0 | 2.886 | 0 | 2.886 | 0 | 2.886 | 0
3.357 | 0 | 3.357 | 0 | 3.357 | 0 | 0.2875 | 0.517 | 0.2875 | 0.4967 | 0.2875 | 0.249 |  | 3.357 | 0 | 3.357 | 0 | 3.357 | 0 | 3.357 | 0 | 3.357 | 0 | 3.357 | 0
3.903 | 0 | 3.903 | 0 | 3.903 | 0 | 0.3 | 0.5149 | 0.3 | 0.4945 | 0.3 | 0.2486 |  | 3.903 | 0 | 3.903 | 0 | 3.903 | 0 | 3.903 | 0 | 3.903 | 0 | 3.903 | 0
4.539 | 0 | 4.539 | 0 | 4.539 | 0 | 0.3125 | 0.5127 | 0.3125 | 0.4962 | 0.3125 | 0.2484 |  | 4.539 | 0 | 4.539 | 0 | 4.539 | 0 | 4.539 | 0 | 4.539 | 0 | 4.539 | 0
5.279 | 0 | 5.279 | 0 | 5.279 | 0 | 0.325 | 0.5145 | 0.325 | 0.4977 | 0.325 | 0.2491 |  | 5.279 | 0 | 5.279 | 0 | 5.279 | 0 | 5.279 | 0 | 5.279 | 0 | 5.279 | 0
6.139 | 0 | 6.139 | 0 | 6.139 | 0 | 0.3375 | 0.5139 | 0.3375 | 0.4997 | 0.3375 | 0.2479 |  | 6.139 | 0 | 6.139 | 0 | 6.139 | 0 | 6.139 | 0 | 6.139 | 0 | 6.139 | 0
7.139 | 0 | 7.139 | 0 | 7.139 | 0 | 0.35 | 0.5143 | 0.35 | 0.4991 | 0.35 | 0.2487 |  | 7.139 | 0 | 7.139 | 0 | 7.139 | 0 | 7.139 | 0 | 7.139 | 0 | 7.139 | 0
8.302 | 0 | 8.302 | 0 | 8.302 | 0 | 0.3625 | 0.5105 | 0.3625 | 0.4977 | 0.3625 | 0.249 |  | 8.302 | 0 | 8.302 | 0 | 8.302 | 6.54 | 8.302 | 0 | 8.302 | 0 | 8.302 | 10.51
9.655 | 0 | 9.655 | 0 | 9.655 | 4.21 | 0.375 | 0.5096 | 0.375 | 0.4981 | 0.375 | 0.2489 |  | 9.655 | 3.6 | 9.655 | 4.697 | 9.655 | 22.09 | 9.655 | 7.379 | 9.655 | 7.983 | 9.655 | 30.22
11.23 | 1.761 | 11.23 | 3.223 | 11.23 | 9.118 | 0.3875 | 0.5114 | 0.3875 | 0.4962 | 0.3875 | 0.2487 |  | 11.23 | 13.84 | 11.23 | 19.15 | 11.23 | 30.92 | 11.23 | 23.41 | 11.23 | 26.51 | 11.23 | 33.05
13.06 | 5.105 | 13.06 | 10.52 | 13.06 | 10.12 | 0.4 | 0.513 | 0.4 | 0.4963 | 0.4 | 0.2474 |  | 13.06 | 23.51 | 13.06 | 31.86 | 13.06 | 24.28 | 13.06 | 30.18 | 13.06 | 34.33 | 13.06 | 18.52
15.18 | 8.024 | 15.18 | 12.97 | 15.18 | 6.373 | 0.425 | 0.5139 | 0.425 | 0.4945 | 0.425 | 0.2474 | correlation | 15.18 | 24.57 | 15.18 | 27.82 | 15.18 | 11.84 | 15.18 | 22.11 | 15.18 | 22.27 | 15.18 | 6.338
17.66 | 8.842 | 17.66 | 7.339 | 17.66 | 1.499 | 0.45 | 0.5113 | 0.45 | 0.494 | 0.45 | 0.2477 |  | 17.66 | 18.36 | 17.66 | 13.19 | 17.66 | 3.312 | 17.66 | 11.22 | 17.66 | 7.675 | 17.66 | 1.253
20.53 | 7.188 | 20.53 | 0.1315 | 20.53 | 0 | 0.475 | 0.5105 | 0.475 | 0.4951 | 0.475 | 0.249 |  | 20.53 | 10.34 | 20.53 | 2.819 | 20.53 | 0.3816 | 20.53 | 4.253 | 20.53 | 1.222 | 20.53 | 0.1002
23.88 | 4.055 | 23.88 | 0 | 23.88 | 0 | 0.5 | 0.5092 | 0.5 | 0.4956 | 0.5 | 0.2488 |  | 23.88 | 4.304 | 23.88 | 0.03143 | 23.88 | 0 | 23.88 | 1.198 | 23.88 | 0.008733 | 23.88 | 0
27.77 | 1.192 | 27.77 | 0 | 27.77 | 0 | 0.525 | 0.5094 | 0.525 | 0.4954 | 0.525 | 0.2469 |  | 27.77 | 1.19 | 27.77 | 0 | 27.77 | 0 | 27.77 | 0.2285 | 27.77 | 0 | 27.77 | 0
32.3 | 0 | 32.3 | 0 | 32.3 | 0 | 0.55 | 0.5081 | 0.55 | 0.4941 | 0.55 | 0.2454 |  | 32.3 | 0.1623 | 32.3 | 0 | 32.3 | 0 | 32.3 | 0.02198 | 32.3 | 0 | 32.3 | 0
37.56 | 0 | 37.56 | 0 | 37.56 | 0 | 0.575 | 0.5077 | 0.575 | 0.4929 | 0.575 | 0.2454 |  | 37.56 | 0 | 37.56 | 0 | 37.56 | 0 | 37.56 | 0 | 37.56 | 0 | 37.56 | 0
43.68 | 0 | 43.68 | 0 | 43.68 | 0 | 0.6 | 0.5075 | 0.6 | 0.4938 | 0.6 | 0.2446 |  | 43.68 | 0 | 43.68 | 0 | 43.68 | 0 | 43.68 | 0 | 43.68 | 0 | 43.68 | 0
50.79 | 0 | 50.79 | 0 | 50.79 | 0 | 0.625 | 0.5066 | 0.625 | 0.4944 | 0.625 | 0.2438 |  | 50.79 | 0 | 50.79 | 0 | 50.79 | 0 | 50.79 | 0 | 50.79 | 0 | 50.79 | 0
59.07 | 0 | 59.07 | 0 | 59.07 | 0 | 0.65 | 0.5081 | 0.65 | 0.4945 | 0.65 | 0.2429 |  | 59.07 | 0 | 59.07 | 0 | 59.07 | 0.02733 | 59.07 | 0 | 59.07 | 0 | 59.07 | 0.0001219
68.69 | 0 | 68.69 | 0 | 68.69 | 5.919 | 0.675 | 0.5054 | 0.675 | 0.4943 | 0.675 | 0.2425 |  | 68.69 | 0 | 68.69 | 0 | 68.69 | 0.1065 | 68.69 | 0 | 68.69 | 0 | 68.69 | 0.0003909
79.88 | 0 | 79.88 | 0 | 79.88 | 17.05 | 0.7 | 0.5059 | 0.7 | 0.4944 | 0.7 | 0.2429 |  | 79.88 | 0 | 79.88 | 0 | 79.88 | 0.1781 | 79.88 | 0 | 79.88 | 0 | 79.88 | 0.0005011
92.89 | 0 | 92.89 | 0 | 92.89 | 23 | 0.725 | 0.5034 | 0.725 | 0.4932 | 0.725 | 0.2431 |  | 92.89 | 0 | 92.89 | 0.0251 | 92.89 | 0.1714 | 92.89 | 0 | 92.89 | 4.789e-05 | 92.89 | 0.0003461
108 | 0 | 108 | 11.7 | 108 | 17.35 | 0.75 | 0.5025 | 0.75 | 0.4919 | 0.75 | 0.2447 |  | 108 | 0 | 108 | 0.09132 | 108 | 0.1038 | 108 | 0 | 108 | 0.0001457 | 108 | 0.0001474
125.6 | 0 | 125.6 | 24.33 | 125.6 | 5.364 | 0.775 | 0.503 | 0.775 | 0.491 | 0.775 | 0.2441 |  | 125.6 | 0.01222 | 125.6 | 0.1447 | 125.6 | 0.03753 | 125.6 | 1.137e-05 | 125.6 | 0.0001765 | 125.6 | 3.791e-05
146.1 | 5.176 | 146.1 | 22.2 | 146.1 | 0 | 0.8 | 0.5033 | 0.8 | 0.4917 | 0.8 | 0.2437 |  | 146.1 | 0.03119 | 146.1 | 0.1186 | 146.1 | 0.006148 | 146.1 | 2.673e-05 | 146.1 | 0.0001089 | 146.1 | 4.484e-06
169.9 | 13.43 | 169.9 | 7.59 | 169.9 | 0 | 0.85 | 0.5048 | 0.85 | 0.4903 | 0.85 | 0.242 |  | 169.9 | 0.03103 | 169.9 | 0.04281 | 169.9 | 0 | 169.9 | 2.136e-05 | 169.9 | 3.15e-05 | 169.9 | 0
197.6 | 18.81 | 197.6 | 0 | 197.6 | 0 | 0.9 | 0.5034 | 0.9 | 0.4882 | 0.9 | 0.242 |  | 197.6 | 0.02104 | 197.6 | 0.002721 | 197.6 | 0 | 197.6 | 8.866e-06 | 197.6 | 1.335e-06 | 197.6 | 0
229.8 | 16.91 | 229.8 | 0 | 229.8 | 0 | 0.95 | 0.5021 | 0.95 | 0.4878 | 0.95 | 0.2417 |  | 229.8 | 0.01452 | 229.8 | 0 | 229.8 | 0 | 229.8 | 4.038e-06 | 229.8 | 0 | 229.8 | 0
267.2 | 8.698 | 267.2 | 0 | 267.2 | 0 | 1 | 0.5015 | 1 | 0.4863 | 1 | 0.2417 |  | 267.2 | 0.007603 | 267.2 | 0 | 267.2 | 0 | 267.2 | 1.466e-06 | 267.2 | 0 | 267.2 | 0
310.7 | 0.8029 | 310.7 | 0 | 310.7 | 0 | 1.05 | 0.4999 | 1.05 | 0.4861 | 1.05 | 0.2418 |  | 310.7 | 0.002247 | 310.7 | 0 | 310.7 | 0 | 310.7 | 3.208e-07 | 310.7 | 0 | 310.7 | 0
361.3 | 0 | 361.3 | 0 | 361.3 | 0 | 1.1 | 0.4984 | 1.1 | 0.4849 | 1.1 | 0.2422 |  | 361.3 | 0.0001893 | 361.3 | 0 | 361.3 | 0 | 361.3 | 1.831e-08 | 361.3 | 0 | 361.3 | 0
420.2 | 0 | 420.2 | 0 | 420.2 | 0 | 1.15 | 0.496 | 1.15 | 0.4846 | 1.15 | 0.2421 |  | 420.2 | 0 | 420.2 | 0 | 420.2 | 0 | 420.2 | 0 | 420.2 | 0 | 420.2 | 0
488.7 | 0 | 488.7 | 0 | 488.7 | 0 | 1.2 | 0.4954 | 1.2 | 0.4858 | 1.2 | 0.2419 |  | 488.7 | 0 | 488.7 | 0 | 488.7 | 0 | 488.7 | 0 | 488.7 | 0 | 488.7 | 0
568.3 | 0 | 568.3 | 0 | 568.3 | 0 | 1.25 | 0.4951 | 1.25 | 0.4846 | 1.25 | 0.2411 |  | 568.3 | 0 | 568.3 | 0 | 568.3 | 0 | 568.3 | 0 | 568.3 | 0 | 568.3 | 0
660.9 | 0 | 660.9 | 0 | 660.9 | 0 | 1.3 | 0.4952 | 1.3 | 0.4841 | 1.3 | 0.2407 |  | 660.9 | 0 | 660.9 | 0 | 660.9 | 0 | 660.9 | 0 | 660.9 | 0 | 660.9 | 0
768.5 | 0 | 768.5 | 0 | 768.5 | 0 | 1.35 | 0.4947 | 1.35 | 0.4822 | 1.35 | 0.2402 |  | 768.5 | 0 | 768.5 | 0 | 768.5 | 0 | 768.5 | 0 | 768.5 | 0 | 768.5 | 0
893.8 | 0 | 893.8 | 0 | 893.8 | 0 | 1.4 | 0.4962 | 1.4 | 0.4824 | 1.4 | 0.2397 |  | 893.8 | 0 | 893.8 | 0 | 893.8 | 0 | 893.8 | 0 | 893.8 | 0 | 893.8 | 0
1039 | 0 | 1039 | 0 | 1039 | 0 | 1.45 | 0.4949 | 1.45 | 0.4827 | 1.45 | 0.2403 |  | 1039 | 0 | 1039 | 0 | 1039 | 0 | 1039 | 0 | 1039 | 0 | 1039 | 0
1209 | 0 | 1209 | 0 | 1209 | 0 | 1.5 | 0.4941 | 1.5 | 0.4834 | 1.5 | 0.2406 |  | 1209 | 0 | 1209 | 0 | 1209 | 0 | 1209 | 0 | 1209 | 0 | 1209 | 0
1406 | 0 | 1406 | 0 | 1406 | 0 | 1.55 | 0.4904 | 1.55 | 0.4837 | 1.55 | 0.241 |  | 1406 | 0 | 1406 | 0 | 1406 | 0 | 1406 | 0 | 1406 | 0 | 1406 | 0
1635 | 0 | 1635 | 0 | 1635 | 0 | 1.6 | 0.4909 | 1.6 | 0.4832 | 1.6 | 0.2403 |  | 1635 | 0 | 1635 | 0 | 1635 | 0 | 1635 | 0 | 1635 | 0 | 1635 | 0
1901 | 0 | 1901 | 0 | 1901 | 0 | 1.7 | 0.4888 | 1.7 | 0.4801 | 1.7 | 0.2397 |  | 1901 | 0 | 1901 | 0 | 1901 | 0 | 1901 | 0 | 1901 | 0 | 1901 | 0
2211 | 0 | 2211 | 0 | 2211 | 0 | 1.8 | 0.4891 | 1.8 | 0.4783 | 1.8 | 0.2389 |  | 2211 | 0 | 2211 | 0 | 2211 | 0 | 2211 | 0 | 2211 | 0 | 2211 | 0
2571 | 0 | 2571 | 0 | 2571 | 0 | 1.9 | 0.4876 | 1.9 | 0.478 | 1.9 | 0.2384 |  | 2571 | 0 | 2571 | 0 | 2571 | 0 | 2571 | 0 | 2571 | 0 | 2571 | 0
2990 | 0 | 2990 | 0 | 2990 | 0 | 2 | 0.4869 | 2 | 0.4784 | 2 | 0.2378 |  | 2990 | 0 | 2990 | 0 | 2990 | 0 | 2990 | 0 | 2990 | 0 | 2990 | 0
3477 | 0 | 3477 | 0 | 3477 | 0 | 2.1 | 0.4845 | 2.1 | 0.4773 | 2.1 | 0.238 |  | 3477 | 0 | 3477 | 0 | 3477 | 0 | 3477 | 0 | 3477 | 0 | 3477 | 0
4043 | 0 | 4043 | 0 | 4043 | 0 | 2.2 | 0.4837 | 2.2 | 0.4757 | 2.2 | 0.2372 |  | 4043 | 0 | 4043 | 0 | 4043 | 0 | 4043 | 0 | 4043 | 0 | 4043 | 0
4702 | 0 | 4702 | 0 | 4702 | 0 | 2.3 | 0.4831 | 2.3 | 0.4735 | 2.3 | 0.2372 |  | 4702 | 0 | 4702 | 0 | 4702 | 0 | 4702 | 0 | 4702 | 0 | 4702 | 0
5468 | 0 | 5468 | 0 | 5468 | 0 | 2.4 | 0.4833 | 2.4 | 0.4733 | 2.4 | 0.2363 |  | 5468 | 0 | 5468 | 0 | 5468 | 0 | 5468 | 0 | 5468 | 0 | 5468 | 0
6358 | 0 | 6358 | 0 | 6358 | 0 | 2.5 | 0.4818 | 2.5 | 0.4728 | 2.5 | 0.2361 |  | 6358 | 0 | 6358 | 0 | 6358 | 0 | 6358 | 0 | 6358 | 0 | 6358 | 0
7394 | 0 | 7394 | 0 | 7394 | 0 | 2.6 | 0.4807 | 2.6 | 0.4727 | 2.6 | 0.2357 |  | 7394 | 0 | 7394 | 0 | 7394 | 0 | 7394 | 0 | 7394 | 0 | 7394 | 0
8599 | 0 | 8599 | 0 | 8599 | 0 | 2.7 | 0.4807 | 2.7 | 0.4711 | 2.7 | 0.2354 |  | 8599 | 0 | 8599 | 0 | 8599 | 0 | 8599 | 0 | 8599 | 0 | 8599 | 0
10000 | 0 | 10000 | 0 | 10000 | 0 | 2.8 | 0.4812 | 2.8 | 0.4707 | 2.8 | 0.2352 |  | 10000 | 0 | 10000 | 0 | 10000 | 0 | 10000 | 0 | 10000 | 0 | 10000 | 0
[6 empty] | 2.9 | 0.481 | 2.9 | 0.4688 | 2.9 | 0.2355
[6 empty] | 3 | 0.4803 | 3 | 0.4694 | 3 | 0.2354
[6 empty] | 3.1 | 0.4783 | 3.1 | 0.4691 | 3.1 | 0.2354
[6 empty] | 3.2 | 0.4772 | 3.2 | 0.4695 | 3.2 | 0.2347
[6 empty] | 3.4 | 0.4741 | 3.4 | 0.4671 | 3.4 | 0.2341
[6 empty] | 3.6 | 0.4723 | 3.6 | 0.4655 | 3.6 | 0.2335
[6 empty] | 3.8 | 0.4715 | 3.8 | 0.4642 | 3.8 | 0.2332
[6 empty] | 4 | 0.4688 | 4 | 0.4629 | 4 | 0.2327
[6 empty] | 4.2 | 0.4664 | 4.2 | 0.4612 | 4.2 | 0.2319
[6 empty] | 4.4 | 0.4642 | 4.4 | 0.46 | 4.4 | 0.2309
[6 empty] | 4.6 | 0.4629 | 4.6 | 0.4593 | 4.6 | 0.2306
[6 empty] | 4.8 | 0.4619 | 4.8 | 0.4584 | 4.8 | 0.2302
[6 empty] | 5 | 0.4601 | 5 | 0.4576 | 5 | 0.2299
[6 empty] | 5.2 | 0.458 | 5.2 | 0.4563 | 5.2 | 0.2293
[6 empty] | 5.4 | 0.4552 | 5.4 | 0.4549 | 5.4 | 0.2288
[6 empty] | 5.6 | 0.4534 | 5.6 | 0.4532 | 5.6 | 0.2284
[6 empty] | 5.8 | 0.4521 | 5.8 | 0.4519 | 5.8 | 0.2276
[6 empty] | 6 | 0.4508 | 6 | 0.4512 | 6 | 0.2274
[6 empty] | 6.2 | 0.4493 | 6.2 | 0.4498 | 6.2 | 0.2267
[6 empty] | 6.4 | 0.448 | 6.4 | 0.4486 | 6.4 | 0.2264
[6 empty] | 6.8 | 0.4451 | 6.8 | 0.4459 | 6.8 | 0.2253
[6 empty] | 7.2 | 0.4416 | 7.2 | 0.4435 | 7.2 | 0.2245
[6 empty] | 7.6 | 0.4381 | 7.6 | 0.4411 | 7.6 | 0.2237
[6 empty] | 8 | 0.4355 | 8 | 0.4388 | 8 | 0.2228
[6 empty] | 8.4 | 0.4325 | 8.4 | 0.4369 | 8.4 | 0.222
[6 empty] | 8.8 | 0.4293 | 8.8 | 0.435 | 8.8 | 0.2213
[6 empty] | 9.2 | 0.4265 | 9.2 | 0.4331 | 9.2 | 0.2205
[6 empty] | 9.6 | 0.4248 | 9.6 | 0.431 | 9.6 | 0.2193
[6 empty] | 10 | 0.4234 | 10 | 0.4291 | 10 | 0.2183
[6 empty] | 10.4 | 0.4215 | 10.4 | 0.4271 | 10.4 | 0.2173
[6 empty] | 10.8 | 0.4184 | 10.8 | 0.4251 | 10.8 | 0.2167
[6 empty] | 11.2 | 0.4156 | 11.2 | 0.4234 | 11.2 | 0.216
[6 empty] | 11.6 | 0.4137 | 11.6 | 0.4214 | 11.6 | 0.2153
[6 empty] | 12 | 0.4122 | 12 | 0.4202 | 12 | 0.215
[6 empty] | 12.4 | 0.4098 | 12.4 | 0.4189 | 12.4 | 0.2144
[6 empty] | 12.8 | 0.4071 | 12.8 | 0.4176 | 12.8 | 0.2139
[6 empty] | 13.6 | 0.4023 | 13.6 | 0.4144 | 13.6 | 0.212
[6 empty] | 14.4 | 0.3985 | 14.4 | 0.4108 | 14.4 | 0.2107
[6 empty] | 15.2 | 0.3951 | 15.2 | 0.4077 | 15.2 | 0.2097
[6 empty] | 16 | 0.3917 | 16 | 0.405 | 16 | 0.2086
[6 empty] | 16.8 | 0.3886 | 16.8 | 0.4025 | 16.8 | 0.2078
[6 empty] | 17.6 | 0.3849 | 17.6 | 0.4003 | 17.6 | 0.2069
[6 empty] | 18.4 | 0.3818 | 18.4 | 0.3978 | 18.4 | 0.2057
[6 empty] | 19.2 | 0.3783 | 19.2 | 0.3954 | 19.2 | 0.2047
[6 empty] | 20 | 0.3756 | 20 | 0.3927 | 20 | 0.2035
[6 empty] | 20.8 | 0.3724 | 20.8 | 0.3902 | 20.8 | 0.2027
[6 empty] | 21.6 | 0.3702 | 21.6 | 0.3883 | 21.6 | 0.2017
[6 empty] | 22.4 | 0.3678 | 22.4 | 0.3867 | 22.4 | 0.2011
[6 empty] | 23.2 | 0.3655 | 23.2 | 0.3849 | 23.2 | 0.2001
[6 empty] | 24 | 0.3632 | 24 | 0.383 | 24 | 0.1994
[6 empty] | 24.8 | 0.3606 | 24.8 | 0.3811 | 24.8 | 0.1985
[6 empty] | 25.6 | 0.3585 | 25.6 | 0.3793 | 25.6 | 0.1979
[6 empty] | 27.2 | 0.3536 | 27.2 | 0.3759 | 27.2 | 0.1965
[6 empty] | 28.8 | 0.3494 | 28.8 | 0.373 | 28.8 | 0.1952
[6 empty] | 30.4 | 0.3455 | 30.4 | 0.3701 | 30.4 | 0.194
[6 empty] | 32 | 0.3422 | 32 | 0.3672 | 32 | 0.1928
[6 empty] | 33.6 | 0.339 | 33.6 | 0.3643 | 33.6 | 0.1916
[6 empty] | 35.2 | 0.3361 | 35.2 | 0.3619 | 35.2 | 0.1906
[6 empty] | 36.8 | 0.3332 | 36.8 | 0.3596 | 36.8 | 0.1896
[6 empty] | 38.4 | 0.3306 | 38.4 | 0.3576 | 38.4 | 0.1886
[6 empty] | 40 | 0.3278 | 40 | 0.3554 | 40 | 0.1878
[6 empty] | 41.6 | 0.3249 | 41.6 | 0.3535 | 41.6 | 0.187
[6 empty] | 43.2 | 0.3221 | 43.2 | 0.3514 | 43.2 | 0.1861
[6 empty] | 44.8 | 0.3197 | 44.8 | 0.3494 | 44.8 | 0.1852
[6 empty] | 46.4 | 0.3173 | 46.4 | 0.3476 | 46.4 | 0.1845
[6 empty] | 48 | 0.3152 | 48 | 0.3457 | 48 | 0.1838
[6 empty] | 49.6 | 0.3131 | 49.6 | 0.3439 | 49.6 | 0.1831
[6 empty] | 51.2 | 0.3112 | 51.2 | 0.3421 | 51.2 | 0.1823
[6 empty] | 54.4 | 0.3074 | 54.4 | 0.3392 | 54.4 | 0.1809
[6 empty] | 57.6 | 0.3037 | 57.6 | 0.3364 | 57.6 | 0.1797
[6 empty] | 60.8 | 0.3002 | 60.8 | 0.3335 | 60.8 | 0.1786
[6 empty] | 64 | 0.2969 | 64 | 0.3309 | 64 | 0.1775
[6 empty] | 67.2 | 0.2937 | 67.2 | 0.3283 | 67.2 | 0.1765
[6 empty] | 70.4 | 0.2903 | 70.4 | 0.326 | 70.4 | 0.1754
[6 empty] | 73.6 | 0.2872 | 73.6 | 0.3235 | 73.6 | 0.1744
[6 empty] | 76.8 | 0.2845 | 76.8 | 0.3212 | 76.8 | 0.1734
[6 empty] | 80 | 0.2819 | 80 | 0.319 | 80 | 0.1725
[6 empty] | 83.2 | 0.2794 | 83.2 | 0.317 | 83.2 | 0.1717
[6 empty] | 86.4 | 0.2766 | 86.4 | 0.3149 | 86.4 | 0.1708
[6 empty] | 89.6 | 0.2743 | 89.6 | 0.313 | 89.6 | 0.17
[6 empty] | 92.8 | 0.2719 | 92.8 | 0.311 | 92.8 | 0.1691
[6 empty] | 96 | 0.2695 | 96 | 0.3092 | 96 | 0.1684
[6 empty] | 99.2 | 0.267 | 99.2 | 0.3074 | 99.2 | 0.1676
[6 empty] | 102.4 | 0.2647 | 102.4 | 0.3058 | 102.4 | 0.1669
[6 empty] | 108.8 | 0.2609 | 108.8 | 0.3023 | 108.8 | 0.1655
[6 empty] | 115.2 | 0.257 | 115.2 | 0.2989 | 115.2 | 0.1642
[6 empty] | 121.6 | 0.253 | 121.6 | 0.2957 | 121.6 | 0.1628
[6 empty] | 128 | 0.2493 | 128 | 0.2928 | 128 | 0.1615
[6 empty] | 134.4 | 0.2457 | 134.4 | 0.2898 | 134.4 | 0.1602
[6 empty] | 140.8 | 0.2424 | 140.8 | 0.2871 | 140.8 | 0.1591
[6 empty] | 147.2 | 0.2392 | 147.2 | 0.2845 | 147.2 | 0.1581
[6 empty] | 153.6 | 0.2361 | 153.6 | 0.2821 | 153.6 | 0.1571
[6 empty] | 160 | 0.2331 | 160 | 0.2797 | 160 | 0.1562
[6 empty] | 166.4 | 0.2301 | 166.4 | 0.2774 | 166.4 | 0.1552
[6 empty] | 172.8 | 0.2274 | 172.8 | 0.2754 | 172.8 | 0.1543
[6 empty] | 179.2 | 0.2247 | 179.2 | 0.2732 | 179.2 | 0.1534
[6 empty] | 185.6 | 0.2225 | 185.6 | 0.271 | 185.6 | 0.1525
[6 empty] | 192 | 0.2203 | 192 | 0.2688 | 192 | 0.1516
[6 empty] | 198.4 | 0.2181 | 198.4 | 0.2669 | 198.4 | 0.1508
[6 empty] | 204.8 | 0.2158 | 204.8 | 0.2652 | 204.8 | 0.1501
[6 empty] | 217.6 | 0.2114 | 217.6 | 0.2617 | 217.6 | 0.1487
[6 empty] | 230.4 | 0.2074 | 230.4 | 0.2585 | 230.4 | 0.1473
[6 empty] | 243.2 | 0.2036 | 243.2 | 0.2554 | 243.2 | 0.146
[6 empty] | 256 | 0.2 | 256 | 0.2526 | 256 | 0.1448
[6 empty] | 268.8 | 0.1967 | 268.8 | 0.2498 | 268.8 | 0.1436
[6 empty] | 281.6 | 0.1938 | 281.6 | 0.2473 | 281.6 | 0.1425
[6 empty] | 294.4 | 0.1909 | 294.4 | 0.2449 | 294.4 | 0.1413
[6 empty] | 307.2 | 0.188 | 307.2 | 0.2426 | 307.2 | 0.1404
[6 empty] | 320 | 0.1852 | 320 | 0.2405 | 320 | 0.1395
[6 empty] | 332.8 | 0.1826 | 332.8 | 0.2384 | 332.8 | 0.1386
[6 empty] | 345.6 | 0.1803 | 345.6 | 0.2365 | 345.6 | 0.1378
[6 empty] | 358.4 | 0.1783 | 358.4 | 0.2348 | 358.4 | 0.137
[6 empty] | 371.2 | 0.1763 | 371.2 | 0.2331 | 371.2 | 0.1363
[6 empty] | 384 | 0.1744 | 384 | 0.2314 | 384 | 0.1355
[6 empty] | 396.8 | 0.1725 | 396.8 | 0.2298 | 396.8 | 0.1348
[6 empty] | 409.6 | 0.1708 | 409.6 | 0.2284 | 409.6 | 0.1342
[6 empty] | 435.2 | 0.1674 | 435.2 | 0.2256 | 435.2 | 0.133
[6 empty] | 460.8 | 0.1641 | 460.8 | 0.223 | 460.8 | 0.1318
[6 empty] | 486.4 | 0.1611 | 486.4 | 0.2204 | 486.4 | 0.1307
[6 empty] | 512 | 0.1582 | 512 | 0.2181 | 512 | 0.1297
[6 empty] | 537.6 | 0.1556 | 537.6 | 0.2158 | 537.6 | 0.1287
[6 empty] | 563.2 | 0.1531 | 563.2 | 0.2136 | 563.2 | 0.1277
[6 empty] | 588.8 | 0.1508 | 588.8 | 0.2117 | 588.8 | 0.1269
[6 empty] | 614.4 | 0.1488 | 614.4 | 0.21 | 614.4 | 0.1261
[6 empty] | 640 | 0.147 | 640 | 0.2084 | 640 | 0.1254
[6 empty] | 665.6 | 0.1454 | 665.6 | 0.2069 | 665.6 | 0.1247
[6 empty] | 691.2 | 0.1437 | 691.2 | 0.2054 | 691.2 | 0.124
[6 empty] | 716.8 | 0.1419 | 716.8 | 0.204 | 716.8 | 0.1233
[6 empty] | 742.4 | 0.1401 | 742.4 | 0.2027 | 742.4 | 0.1227
[6 empty] | 768 | 0.1386 | 768 | 0.2014 | 768 | 0.1222
[6 empty] | 793.6 | 0.1373 | 793.6 | 0.2002 | 793.6 | 0.1217
[6 empty] | 819.2 | 0.1362 | 819.2 | 0.1991 | 819.2 | 0.1212
[6 empty] | 870.4 | 0.1338 | 870.4 | 0.197 | 870.4 | 0.1203
[6 empty] | 921.6 | 0.1317 | 921.6 | 0.195 | 921.6 | 0.1194
[6 empty] | 972.8 | 0.1297 | 972.8 | 0.1933 | 972.8 | 0.1186
[6 empty] | 1024 | 0.1281 | 1024 | 0.1916 | 1024 | 0.1178
[6 empty] | 1075 | 0.1267 | 1075 | 0.1901 | 1075 | 0.117
[6 empty] | 1126 | 0.1254 | 1126 | 0.1888 | 1126 | 0.1162
[6 empty] | 1178 | 0.124 | 1178 | 0.1875 | 1178 | 0.1155
[6 empty] | 1229 | 0.1228 | 1229 | 0.1863 | 1229 | 0.1149
[6 empty] | 1280 | 0.1217 | 1280 | 0.185 | 1280 | 0.1144
[6 empty] | 1331 | 0.1208 | 1331 | 0.1839 | 1331 | 0.114
[6 empty] | 1382 | 0.1197 | 1382 | 0.1827 | 1382 | 0.1135
[6 empty] | 1434 | 0.1186 | 1434 | 0.1817 | 1434 | 0.1131
[6 empty] | 1485 | 0.1175 | 1485 | 0.1807 | 1485 | 0.1126
[6 empty] | 1536 | 0.1168 | 1536 | 0.1799 | 1536 | 0.1122
[6 empty] | 1587 | 0.1162 | 1587 | 0.1792 | 1587 | 0.1117
[6 empty] | 1638 | 0.1158 | 1638 | 0.1785 | 1638 | 0.1113
[6 empty] | 1741 | 0.1147 | 1741 | 0.1771 | 1741 | 0.1105
[6 empty] | 1843 | 0.1132 | 1843 | 0.1757 | 1843 | 0.1098
[6 empty] | 1946 | 0.1117 | 1946 | 0.1742 | 1946 | 0.1091
[6 empty] | 2048 | 0.1102 | 2048 | 0.1729 | 2048 | 0.1083
[6 empty] | 2150 | 0.109 | 2150 | 0.1714 | 2150 | 0.1077
[6 empty] | 2253 | 0.1078 | 2253 | 0.17 | 2253 | 0.1072
[6 empty] | 2355 | 0.1067 | 2355 | 0.1685 | 2355 | 0.1067
[6 empty] | 2458 | 0.1054 | 2458 | 0.1673 | 2458 | 0.106
[6 empty] | 2560 | 0.1043 | 2560 | 0.1662 | 2560 | 0.1053
[6 empty] | 2662 | 0.1032 | 2662 | 0.1651 | 2662 | 0.1045
[6 empty] | 2765 | 0.102 | 2765 | 0.1639 | 2765 | 0.1038
[6 empty] | 2867 | 0.1007 | 2867 | 0.1625 | 2867 | 0.1029
[6 empty] | 2970 | 0.09942 | 2970 | 0.1608 | 2970 | 0.1022
[6 empty] | 3072 | 0.09819 | 3072 | 0.1592 | 3072 | 0.1014
[6 empty] | 3174 | 0.09675 | 3174 | 0.1578 | 3174 | 0.1006
[6 empty] | 3277 | 0.09533 | 3277 | 0.1565 | 3277 | 0.09982
[6 empty] | 3482 | 0.0921 | 3482 | 0.154 | 3482 | 0.09823
[6 empty] | 3686 | 0.0889 | 3686 | 0.1515 | 3686 | 0.09666
[6 empty] | 3891 | 0.08577 | 3891 | 0.149 | 3891 | 0.09499
[6 empty] | 4096 | 0.08299 | 4096 | 0.1465 | 4096 | 0.09334
[6 empty] | 4301 | 0.08035 | 4301 | 0.1441 | 4301 | 0.09171
[6 empty] | 4506 | 0.07775 | 4506 | 0.1416 | 4506 | 0.09019
[6 empty] | 4710 | 0.0752 | 4710 | 0.1393 | 4710 | 0.08869
[6 empty] | 4915 | 0.07267 | 4915 | 0.137 | 4915 | 0.08721
[6 empty] | 5120 | 0.07036 | 5120 | 0.1347 | 5120 | 0.08572
[6 empty] | 5325 | 0.0683 | 5325 | 0.1324 | 5325 | 0.08431
[6 empty] | 5530 | 0.06658 | 5530 | 0.1298 | 5530 | 0.08295
[6 empty] | 5734 | 0.06504 | 5734 | 0.1272 | 5734 | 0.08165
[6 empty] | 5939 | 0.06348 | 5939 | 0.1245 | 5939 | 0.08042
[6 empty] | 6144 | 0.06203 | 6144 | 0.1222 | 6144 | 0.07921
[6 empty] | 6349 | 0.06049 | 6349 | 0.1201 | 6349 | 0.07806
[6 empty] | 6554 | 0.05893 | 6554 | 0.1183 | 6554 | 0.07684
[6 empty] | 6963 | 0.05585 | 6963 | 0.1149 | 6963 | 0.07448
[6 empty] | 7373 | 0.05323 | 7373 | 0.1116 | 7373 | 0.07231
[6 empty] | 7782 | 0.05114 | 7782 | 0.1086 | 7782 | 0.07029
[6 empty] | 8192 | 0.04946 | 8192 | 0.1056 | 8192 | 0.06825
[6 empty] | 8602 | 0.04815 | 8602 | 0.1031 | 8602 | 0.06628
[6 empty] | 9011 | 0.04766 | 9011 | 0.1011 | 9011 | 0.06458
[6 empty] | 9421 | 0.04775 | 9421 | 0.09953 | 9421 | 0.06325
[6 empty] | 9830 | 0.04826 | 9830 | 0.09807 | 9830 | 0.06216
[6 empty] | 10240 | 0.04844 | 10240 | 0.09667 | 10240 | 0.06128
[6 empty] | 10650 | 0.0484 | 10650 | 0.09557 | 10650 | 0.06054
[6 empty] | 11060 | 0.04788 | 11060 | 0.09487 | 11060 | 0.05978
[6 empty] | 11470 | 0.04737 | 11470 | 0.09445 | 11470 | 0.059
[6 empty] | 11880 | 0.04671 | 11880 | 0.094 | 11880 | 0.05824
[6 empty] | 12290 | 0.04661 | 12290 | 0.09329 | 12290 | 0.05748
[6 empty] | 12700 | 0.04658 | 12700 | 0.09247 | 12700 | 0.05683
[6 empty] | 13110 | 0.04662 | 13110 | 0.09201 | 13110 | 0.05628
[6 empty] | 13930 | 0.04567 | 13930 | 0.09162 | 13930 | 0.05553
[6 empty] | 14750 | 0.04421 | 14750 | 0.09113 | 14750 | 0.05485
[6 empty] | 15560 | 0.04223 | 15560 | 0.0904 | 15560 | 0.05427
[6 empty] | 16380 | 0.04032 | 16380 | 0.08913 | 16380 | 0.05373
[6 empty] | 17200 | 0.03808 | 17200 | 0.08742 | 17200 | 0.05302
[6 empty] | 18020 | 0.03597 | 18020 | 0.08523 | 18020 | 0.05218
[6 empty] | 18840 | 0.03374 | 18840 | 0.08259 | 18840 | 0.05123
[6 empty] | 19660 | 0.03222 | 19660 | 0.08026 | 19660 | 0.05022
[6 empty] | 20480 | 0.03099 | 20480 | 0.07792 | 20480 | 0.04912
[6 empty] | 21300 | 0.0299 | 21300 | 0.07548 | 21300 | 0.04782
[6 empty] | 22120 | 0.02886 | 22120 | 0.07278 | 22120 | 0.04643
[6 empty] | 22940 | 0.02805 | 22940 | 0.06991 | 22940 | 0.04487
[6 empty] | 23760 | 0.02742 | 23760 | 0.0673 | 23760 | 0.04342
[6 empty] | 24580 | 0.02659 | 24580 | 0.06512 | 24580 | 0.04205
[6 empty] | 25400 | 0.02564 | 25400 | 0.06326 | 25400 | 0.04068
[6 empty] | 26210 | 0.02489 | 26210 | 0.06186 | 26210 | 0.0392
[6 empty] | 27850 | 0.02366 | 27850 | 0.05858 | 27850 | 0.0364
[6 empty] | 29490 | 0.02232 | 29490 | 0.05541 | 29490 | 0.03403
[6 empty] | 31130 | 0.02059 | 31130 | 0.05221 | 31130 | 0.03196
[6 empty] | 32770 | 0.01941 | 32770 | 0.04953 | 32770 | 0.03009
[6 empty] | 34410 | 0.01822 | 34410 | 0.04679 | 34410 | 0.0282
[6 empty] | 36040 | 0.01734 | 36040 | 0.04423 | 36040 | 0.02646
[6 empty] | 37680 | 0.01649 | 37680 | 0.04171 | 37680 | 0.0248
[6 empty] | 39320 | 0.01588 | 39320 | 0.03902 | 39320 | 0.02338
[6 empty] | 40960 | 0.01557 | 40960 | 0.0362 | 40960 | 0.02216
[6 empty] | 42600 | 0.01505 | 42600 | 0.03339 | 42600 | 0.02116
[6 empty] | 44240 | 0.01451 | 44240 | 0.0309 | 44240 | 0.02052
[6 empty] | 45880 | 0.01344 | 45880 | 0.02896 | 45880 | 0.02012
[6 empty] | 47510 | 0.01236 | 47510 | 0.02714 | 47510 | 0.01976
[6 empty] | 49150 | 0.0114 | 49150 | 0.02563 | 49150 | 0.01941
[6 empty] | 50790 | 0.01101 | 50790 | 0.0239 | 50790 | 0.01921
[6 empty] | 52430 | 0.01092 | 52430 | 0.02251 | 52430 | 0.01915
[6 empty] | 55710 | 0.01122 | 55710 | 0.02011 | 55710 | 0.01886
[6 empty] | 58980 | 0.01105 | 58980 | 0.01801 | 58980 | 0.01844
[6 empty] | 62260 | 0.01037 | 62260 | 0.01616 | 62260 | 0.01805
[6 empty] | 65540 | 0.00953 | 65540 | 0.0144 | 65540 | 0.01783
[6 empty] | 68810 | 0.009362 | 68810 | 0.01338 | 68810 | 0.01735
[6 empty] | 72090 | 0.009844 | 72090 | 0.01324 | 72090 | 0.01673
[6 empty] | 75370 | 0.01032 | 75370 | 0.01418 | 75370 | 0.01603
[6 empty] | 78640 | 0.01093 | 78640 | 0.01528 | 78640 | 0.0156
[6 empty] | 81920 | 0.01102 | 81920 | 0.01616 | 81920 | 0.0153
[6 empty] | 85200 | 0.01109 | 85200 | 0.01672 | 85200 | 0.01531
[6 empty] | 88470 | 0.01082 | 88470 | 0.01719 | 88470 | 0.01571
[6 empty] | 91750 | 0.0108 | 91750 | 0.01778 | 91750 | 0.01633
[6 empty] | 95030 | 0.01103 | 95030 | 0.01867 | 95030 | 0.01708
[6 empty] | 98300 | 0.01136 | 98300 | 0.02016 | 98300 | 0.01781
[6 empty] | 101600 | 0.01203 | 101600 | 0.02209 | 101600 | 0.01867
[6 empty] | 104900 | 0.01242 | 104900 | 0.02443 | 104900 | 0.0195
[6 empty] | 111400 | 0.01282 | 111400 | 0.02921 | 111400 | 0.02153
[6 empty] | 118000 | 0.01316 | 118000 | 0.03297 | 118000 | 0.02372
[6 empty] | 124500 | 0.01362 | 124500 | 0.0354 | 124500 | 0.02512
[6 empty] | 131100 | 0.01421 | 131100 | 0.03611 | 131100 | 0.02529
[6 empty] | 137600 | 0.01389 | 137600 | 0.03617 | 137600 | 0.02478
[6 empty] | 144200 | 0.01304 | 144200 | 0.03519 | 144200 | 0.0245
[6 empty] | 150700 | 0.01243 | 150700 | 0.03386 | 150700 | 0.0245
[6 empty] | 157300 | 0.01239 | 157300 | 0.03188 | 157300 | 0.02416
[6 empty] | 163800 | 0.01249 | 163800 | 0.0302 | 163800 | 0.02354
[6 empty] | 170400 | 0.01183 | 170400 | 0.02832 | 170400 | 0.02276
[6 empty] | 176900 | 0.01092 | 176900 | 0.02587 | 176900 | 0.02142
[6 empty] | 183500 | 0.009953 | 183500 | 0.02292 | 183500 | 0.01994
[6 empty] | 190100 | 0.009437 | 190100 | 0.02052 | 190100 | 0.0185
[6 empty] | 196600 | 0.009161 | 196600 | 0.01916 | 196600 | 0.01763
[6 empty] | 203200 | 0.009385 | 203200 | 0.01855 | 203200 | 0.01702
[6 empty] | 209700 | 0.009637 | 209700 | 0.01772 | 209700 | 0.01671
[6 empty] | 222800 | 0.01056 | 222800 | 0.01627 | 222800 | 0.01653
[6 empty] | 235900 | 0.01145 | 235900 | 0.01457 | 235900 | 0.01645
[6 empty] | 249000 | 0.01166 | 249000 | 0.01282 | 249000 | 0.01577
[6 empty] | 262100 | 0.01138 | 262100 | 0.01171 | 262100 | 0.01485
[6 empty] | 275300 | 0.01125 | 275300 | 0.0116 | 275300 | 0.01397
[6 empty] | 288400 | 0.01196 | 288400 | 0.01249 | 288400 | 0.01417
[6 empty] | 301500 | 0.0126 | 301500 | 0.0145 | 301500 | 0.0161
[6 empty] | 314600 | 0.01309 | 314600 | 0.01866 | 314600 | 0.01928
[6 empty] | 327700 | 0.01341 | 327700 | 0.02325 | 327700 | 0.02251
[6 empty] | 340800 | 0.01383 | 340800 | 0.02718 | 340800 | 0.02398
[6 empty] | 353900 | 0.01325 | 353900 | 0.0268 | 353900 | 0.02303
[6 empty] | 367000 | 0.01247 | 367000 | 0.02436 | 367000 | 0.02001
[6 empty] | 380100 | 0.01166 | 380100 | 0.0198 | 380100 | 0.01654
[6 empty] | 393200 | 0.01159 | 393200 | 0.0164 | 393200 | 0.01393
[6 empty] | 406300 | 0.01218 | 406300 | 0.01379 | 406300 | 0.01278
[6 empty] | 419400 | 0.01254 | 419400 | 0.01313 | 419400 | 0.01309
[6 empty] | 445600 | 0.01311 | 445600 | 0.01486 | 445600 | 0.01613
[6 empty] | 471900 | 0.01343 | 471900 | 0.01851 | 471900 | 0.01941
[6 empty] | 498100 | 0.01364 | 498100 | 0.02065 | 498100 | 0.02081
[6 empty] | 524300 | 0.01393 | 524300 | 0.02023 | 524300 | 0.01927
[6 empty] | 550500 | 0.0138 | 550500 | 0.01816 | 550500 | 0.0171
[6 empty] | 576700 | 0.01365 | 576700 | 0.01663 | 576700 | 0.01582
[6 empty] | 602900 | 0.01331 | 602900 | 0.0164 | 602900 | 0.01633
[6 empty] | 629100 | 0.01241 | 629100 | 0.0177 | 629100 | 0.01859
[6 empty] | 655400 | 0.01209 | 655400 | 0.02181 | 655400 | 0.022
[6 empty] | 681600 | 0.01201 | 681600 | 0.0249 | 681600 | 0.02393
[6 empty] | 707800 | 0.01218 | 707800 | 0.02445 | 707800 | 0.02236
[6 empty] | 734000 | 0.01219 | 734000 | 0.02106 | 734000 | 0.0195
[6 empty] | 760200 | 0.01248 | 760200 | 0.01919 | 760200 | 0.01848
[6 empty] | 786400 | 0.01295 | 786400 | 0.02244 | 786400 | 0.02047
[6 empty] | 812600 | 0.01332 | 812600 | 0.02717 | 812600 | 0.02333
[6 empty] | 838900 | 0.01315 | 838900 | 0.02903 | 838900 | 0.02376
[6 empty] | 891300 | 0.01313 | 891300 | 0.02649 | 891300 | 0.02162
[6 empty] | 943700 | 0.01278 | 943700 | 0.02399 | 943700 | 0.01964
[6 empty] | 996100 | 0.01263 | 996100 | 0.02326 | 996100 | 0.01942
[6 empty] | 1049000 | 0.01202 | 1049000 | 0.02224 | 1049000 | 0.01862
[6 empty] | 1101000 | 0.01146 | 1101000 | 0.02146 | 1101000 | 0.01784
[6 empty] | 1153000 | 0.01063 | 1153000 | 0.02124 | 1153000 | 0.01747
[6 empty] | 1206000 | 0.01004 | 1206000 | 0.02018 | 1206000 | 0.01734
[6 empty] | 1258000 | 0.009692 | 1258000 | 0.01851 | 1258000 | 0.01729
[6 empty] | 1311000 | 0.009233 | 1311000 | 0.01686 | 1311000 | 0.01723
[6 empty] | 1363000 | 0.00855 | 1363000 | 0.01539 | 1363000 | 0.01666
[6 empty] | 1416000 | 0.007199 | 1416000 | 0.01391 | 1416000 | 0.01532
[6 empty] | 1468000 | 0.006077 | 1468000 | 0.01329 | 1468000 | 0.01279
[6 empty] | 1520000 | 0.0049 | 1520000 | 0.01233 | 1520000 | 0.009817
[6 empty] | 1573000 | 0.004138 | 1573000 | 0.009936 | 1573000 | 0.006059
[6 empty] | 1625000 | 0.002419 | 1625000 | 0.005225 | 1625000 | 0.002704
[6 empty] | 1678000 | 0.00151 | 1678000 | 0.002285 | 1678000 | 0.001115
[6 empty] | 1783000 | 0 | 1783000 | 0 | 1783000 | 0
[6 empty] | 1887000 | 0 | 1887000 | 0 | 1887000 | 0
[6 empty] | 1992000 | 0 | 1992000 | 0 | 1992000 | 0
[6 empty] | 2097000 | 0 | 2097000 | 0 | 2097000 | 0
[6 empty] | 2202000 | 0 | 2202000 | 0 | 2202000 | 0
[6 empty] | 2307000 | 0 | 2307000 | 0 | 2307000 | 0
[6 empty] | 2412000 | 0 | 2412000 | 0 | 2412000 | 0
[6 empty] | 2517000 | 0 | 2517000 | 0 | 2517000 | 0
[6 empty] | 2621000 | 0 | 2621000 | 0 | 2621000 | 0
[6 empty] | 2726000 | 0 | 2726000 | 0 | 2726000 | 0
[6 empty] | 2831000 | 0 | 2831000 | 0 | 2831000 | 0
[6 empty] | 2936000 | 0 | 2936000 | 0 | 2936000 | 0
[6 empty] | 3041000 | 0 | 3041000 | 0 | 3041000 | 0
[6 empty] | 3146000 | 0 | 3146000 | 0 | 3146000 | 0
[6 empty] | 3251000 | 0 | 3251000 | 0 | 3251000 | 0
[6 empty] | 3355000 | 0 | 3355000 | 0 | 3355000 | 0
[6 empty] | 3565000 | 0 | 3565000 | 0 | 3565000 | 0
[6 empty] | 3775000 | 0 | 3775000 | 0 | 3775000 | 0
[6 empty] | 3985000 | 0 | 3985000 | 0 | 3985000 | 0
[6 empty] | 4194000 | 0 | 4194000 | 0 | 4194000 | 0
[6 empty] | 4404000 | 0 | 4404000 | 0 | 4404000 | 0
[6 empty] | 4614000 | 0 | 4614000 | 0 | 4614000 | 0
[6 empty] | 4823000 | 0 | 4823000 | 0 | 4823000 | 0
[6 empty] | 5033000 | 0 | 5033000 | 0 | 5033000 | 0
[6 empty] | 5243000 | 0 | 5243000 | 0 | 5243000 | 0
[6 empty] | 5453000 | 0 | 5453000 | 0 | 5453000 | 0
[6 empty] | 5662000 | 0 | 5662000 | 0 | 5662000 | 0
[6 empty] | 5872000 | 0 | 5872000 | 0 | 5872000 | 0
[6 empty] | 6082000 | 0 | 6082000 | 0 | 6082000 | 0
[6 empty] | 6291000 | 0 | 6291000 | 0 | 6291000 | 0
[6 empty] | 6501000 | 0 | 6501000 | 0 | 6501000 | 0
[6 empty] | 6711000 | 0 | 6711000 | 0 | 6711000 | 0
[6 empty] | 7130000 | 0 | 7130000 | 0 | 7130000 | 0
[6 empty] | 7550000 | 0 | 7550000 | 0 | 7550000 | 0
[6 empty] | 7969000 | 0 | 7969000 | 0 | 7969000 | 0
[6 empty] | 8389000 | 0 | 8389000 | 0 | 8389000 | 0
[6 empty] | 8808000 | 0 | 8808000 | 0 | 8808000 | 0
[6 empty] | 9227000 | 0 | 9227000 | 0 | 9227000 | 0
[6 empty] | 9647000 | 0 | 9647000 | 0 | 9647000 | 0
[6 empty] | 10070000 | 0 | 10070000 | 0 | 10070000 | 0
[6 empty] | 10490000 | 0 | 10490000 | 0 | 10490000 | 0
[6 empty] | 10910000 | 0 | 10910000 | 0 | 10910000 | 0
[6 empty] | 11320000 | 0 | 11320000 | 0 | 11320000 | 0
[6 empty] | 11740000 | 0 | 11740000 | 0 | 11740000 | 0
[6 empty] | 12160000 | 0 | 12160000 | 0 | 12160000 | 0
[6 empty] | 12580000 | 0 | 12580000 | 0 | 12580000 | 0
[6 empty] | 13000000 | 0 | 13000000 | 0 | 13000000 | 0
[6 empty] | 13420000 | 0 | 13420000 | 0 | 13420000 | 0
[6 empty] | 14260000 | 0 | 14260000 | 0 | 14260000 | 0
[6 empty] | 15100000 | 0 | 15100000 | 0 | 15100000 | 0
[6 empty] | 15940000 | 0 | 15940000 | 0 | 15940000 | 0
[6 empty] | 16780000 | 0 | 16780000 | 0 | 16780000 | 0
[6 empty] | 17620000 | 0 | 17620000 | 0 | 17620000 | 0
[6 empty] | 18450000 | 0 | 18450000 | 0 | 18450000 | 0
[6 empty] | 19290000 | 0 | 19290000 | 0 | 19290000 | 0
[6 empty] | 20130000 | 0 | 20130000 | 0 | 20130000 | 0
[6 empty] | 20970000 | 0 | 20970000 | 0 | 20970000 | 0
[6 empty] | 21810000 | 0 | 21810000 | 0 | 21810000 | 0
[6 empty] | 22650000 | 0 | 22650000 | 0 | 22650000 | 0
[6 empty] | 23490000 | 0 | 23490000 | 0 | 23490000 | 0
[6 empty] | 24330000 | 0 | 24330000 | 0 | 24330000 | 0
[6 empty] | 25170000 | 0 | 25170000 | 0 | 25170000 | 0
[6 empty] | 26000000 | 0 | 26000000 | 0 | 26000000 | 0
[6 empty] | 26840000 | 0 | 26840000 | 0 | 26840000 | 0
[6 empty] | 28520000 | 0 | 28520000 | 0 | 28520000 | 0
[6 empty] | 30200000 | 0 | 30200000 | 0 | 30200000 | 0
[6 empty] | 31880000 | 0 | 31880000 | 0 | 31880000 | 0
[6 empty] | 33550000 | 0 | 33550000 | 0 | 33550000 | 0
[6 empty] | 35230000 | 0 | 35230000 | 0 | 35230000 | 0
[6 empty] | 36910000 | 0 | 36910000 | 0 | 36910000 | 0
[6 empty] | 38590000 | 0 | 38590000 | 0 | 38590000 | 0
[6 empty] | 40270000 | 0 | 40270000 | 0 | 40270000 | 0
[6 empty] | 41940000 | 0 | 41940000 | 0 | 41940000 | 0
[6 empty] | 43620000 | 0 | 43620000 | 0 | 43620000 | 0
[6 empty] | 45300000 | 0 | 45300000 | 0 | 45300000 | 0
[6 empty] | 46980000 | 0 | 46980000 | 0 | 46980000 | 0
[6 empty] | 48650000 | 0 | 48650000 | 0 | 48650000 | 0
[6 empty] | 50330000 | 0 | 50330000 | 0 | 50330000 | 0
[6 empty] | 52010000 | 0 | 52010000 | 0 | 52010000 | 0
[6 empty] | 53690000 | 0 | 53690000 | 0 | 53690000 | 0
[6 empty] | 57040000 | 0 | 57040000 | 0 | 57040000 | 0
[6 empty] | 60400000 | 0 | 60400000 | 0 | 60400000 | 0
[6 empty] | 63750000 | 0 | 63750000 | 0 | 63750000 | 0
[6 empty] | 67110000 | 0 | 67110000 | 0 | 67110000 | 0
[6 empty] | 70460000 | 0 | 70460000 | 0 | 70460000 | 0
[6 empty] | 73820000 | 0 | 73820000 | 0 | 73820000 | 0
[6 empty] | 77180000 | 0 | 77180000 | 0 | 77180000 | 0
[6 empty] | 80530000 | 0 | 80530000 | 0 | 80530000 | 0
[6 empty] | 83890000 | 0 | 83890000 | 0 | 83890000 | 0
[6 empty] | 87240000 | 0 | 87240000 | 0 | 87240000 | 0
[6 empty] | 90600000 | 0 | 90600000 | 0 | 90600000 | 0
[6 empty] | 93950000 | 0 | 93950000 | 0 | 93950000 | 0
[6 empty] | 97310000 | 0 | 97310000 | 0 | 97310000 | 0
[6 empty] | 100700000 | 0 | 100700000 | 0 | 100700000 | 0
[6 empty] | 104000000 | 0 | 104000000 | 0 | 104000000 | 0
[6 empty] | 107400000 | 0 | 107400000 | 0 | 107400000 | 0
[6 empty] | 114100000 | 0 | 114100000 | 0 | 114100000 | 0
[6 empty] | 120800000 | 0 | 120800000 | 0 | 120800000 | 0
[6 empty] | 127500000 | 0 | 127500000 | 0 | 127500000 | 0
[6 empty] | 134200000 | 0 | 134200000 | 0 | 134200000 | 0
[6 empty] | 140900000 | 0 | 140900000 | 0 | 140900000 | 0
[6 empty] | 147600000 | 0 | 147600000 | 0 | 147600000 | 0
[6 empty] | 154400000 | 0 | 154400000 | 0 | 154400000 | 0
[6 empty] | 161100000 | 0 | 161100000 | 0 | 161100000 | 0
[6 empty] | 167800000 | 0 | 167800000 | 0 | 167800000 | 0
[6 empty] | 174500000 | 0 | 174500000 | 0 | 174500000 | 0
[6 empty] | 181200000 | 0 | 181200000 | 0 | 181200000 | 0
[6 empty] | 187900000 | 0 | 187900000 | 0 | 187900000 | 0
[6 empty] | 194600000 | 0 | 194600000 | 0 | 194600000 | 0
[6 empty] | 201300000 | 0 | 201300000 | 0 | 201300000 | 0
[6 empty] | 208000000 | 0 | 208000000 | 0 | 208000000 | 0
[6 empty] | 214700000 | 0 | 214700000 | 0 | 214700000 | 0