## Feuil1
Time (µs) - Sample 5 [Steady state] test1 | Correlation Coefficient (g₂-1) - Sample 5 [Steady state] test1 | Time (µs) - Sample 5 [Steady state] test2 | Correlation Coefficient (g₂-1) - Sample 5 [Steady state] test2 | Time (µs) - Sample 5 [Steady state] test3 | Correlation Coefficient (g₂-1) - Sample 5 [Steady state] test3 | Size (d.nm) - Sample 5 [Steady state] test1 | Intensity (Percent) - Sample 5 [Steady state] test1 | Size (d.nm) - Sample 5 [Steady state] test2 | Intensity (Percent) - Sample 5 [Steady state] test2 | Size (d.nm) - Sample 5 [Steady state] test3 | Intensity (Percent) - Sample 5 [Steady state] test3 | Size (d.nm) - Sample 5 [Steady state] test1 | Number (Percent) - Sample 5 [Steady state] test1 | Size (d.nm) - Sample 5 [Steady state] test2 | Number (Percent) - Sample 5 [Steady state] test2 | Size (d.nm) - Sample 5 [Steady state] test3 | Number (Percent) - Sample 5 [Steady state] test3 | Size (d.nm) - Sample 5 [Steady state] test1 | Volume (Percent) - Sample 5 [Steady state] test1 | Size (d.nm) - Sample 5 [Steady state] test2 | Volume (Percent) - Sample 5 [Steady state] test2 | Size (d.nm) - Sample 5 [Steady state] test3 | Volume (Percent) - Sample 5 [Steady state] test3
0.0875 | 1.048 | 0.0875 | 1.023 | 0.0875 | 1.098 | 0.3 | 0 | 0.3 | 0 | 0.3 | 0 | 0.3 | 0 | 0.3 | 0 | 0.3 | 0 | 0.3 | 0 | 0.3 | 0 | 0.3 | 0
0.1 | 1.042 | 0.1 | 1.016 | 0.1 | 1.081 | 0.3489 | 0 | 0.3489 | 0 | 0.3489 | 0 | 0.3489 | 0 | 0.3489 | 0 | 0.3489 | 0 | 0.3489 | 0 | 0.3489 | 0 | 0.3489 | 0
0.1125 | 1.029 | 0.1125 | 1.009 | 0.1125 | 1.071 | 0.4057 | 0 | 0.4057 | 0 | 0.4057 | 0 | 0.4057 | 0 | 0.4057 | 0 | 0.4057 | 0 | 0.4057 | 0 | 0.4057 | 0 | 0.4057 | 0
0.125 | 1.019 | 0.125 | 1.003 | 0.125 | 1.061 | 0.4718 | 0 | 0.4718 | 0 | 0.4718 | 0 | 0.4718 | 0 | 0.4718 | 0 | 0.4718 | 0 | 0.4718 | 0 | 0.4718 | 0 | 0.4718 | 0
0.1375 | 1.011 | 0.1375 | 0.9928 | 0.1375 | 1.059 | 0.5487 | 0 | 0.5487 | 0 | 0.5487 | 0 | 0.5487 | 0 | 0.5487 | 0 | 0.5487 | 0 | 0.5487 | 0 | 0.5487 | 0 | 0.5487 | 0
0.15 | 1.011 | 0.15 | 0.9844 | 0.15 | 1.057 | 0.6381 | 0 | 0.6381 | 0 | 0.6381 | 0 | 0.6381 | 0 | 0.6381 | 0 | 0.6381 | 0 | 0.6381 | 0 | 0.6381 | 0 | 0.6381 | 0
0.1625 | 1.012 | 0.1625 | 0.9795 | 0.1625 | 1.057 | 0.742 | 0 | 0.742 | 0 | 0.742 | 0 | 0.742 | 0 | 0.742 | 0 | 0.742 | 0 | 0.742 | 0 | 0.742 | 0 | 0.742 | 0
0.175 | 1.011 | 0.175 | 0.9821 | 0.175 | 1.057 | 0.8629 | 0 | 0.8629 | 0 | 0.8629 | 0 | 0.8629 | 0 | 0.8629 | 0 | 0.8629 | 0 | 0.8629 | 0 | 0.8629 | 0 | 0.8629 | 0
0.1875 | 1.015 | 0.1875 | 0.9826 | 0.1875 | 1.052 | 1.003 | 0 | 1.003 | 0 | 1.003 | 0 | 1.003 | 0 | 1.003 | 0 | 1.003 | 0 | 1.003 | 0 | 1.003 | 0 | 1.003 | 0
0.2 | 1.013 | 0.2 | 0.9804 | 0.2 | 1.05 | 1.167 | 0 | 1.167 | 0 | 1.167 | 0 | 1.167 | 0 | 1.167 | 0 | 1.167 | 0 | 1.167 | 0 | 1.167 | 0 | 1.167 | 0
0.2125 | 1.01 | 0.2125 | 0.9757 | 0.2125 | 1.044 | 1.357 | 0 | 1.357 | 0 | 1.357 | 0 | 1.357 | 0 | 1.357 | 0 | 1.357 | 0 | 1.357 | 0 | 1.357 | 0 | 1.357 | 0
0.225 | 1.007 | 0.225 | 0.9716 | 0.225 | 1.044 | 1.578 | 0 | 1.578 | 0 | 1.578 | 0 | 1.578 | 0 | 1.578 | 0 | 1.578 | 0 | 1.578 | 0 | 1.578 | 0 | 1.578 | 0
0.2375 | 1.002 | 0.2375 | 0.9717 | 0.2375 | 1.044 | 1.835 | 0 | 1.835 | 0 | 1.835 | 0 | 1.835 | 0 | 1.835 | 0 | 1.835 | 0 | 1.835 | 0 | 1.835 | 0 | 1.835 | 0
0.25 | 1.005 | 0.25 | 0.9636 | 0.25 | 1.046 | 2.134 | 0 | 2.134 | 0 | 2.134 | 0 | 2.134 | 0 | 2.134 | 0 | 2.134 | 0 | 2.134 | 0 | 2.134 | 0 | 2.134 | 0
0.2625 | 0.9987 | 0.2625 | 0.9633 | 0.2625 | 1.04 | 2.482 | 0 | 2.482 | 0 | 2.482 | 0 | 2.482 | 0 | 2.482 | 0 | 2.482 | 0 | 2.482 | 0 | 2.482 | 0 | 2.482 | 0
0.275 | 1.006 | 0.275 | 0.9608 | 0.275 | 1.038 | 2.886 | 0 | 2.886 | 0 | 2.886 | 0 | 2.886 | 0 | 2.886 | 0 | 2.886 | 0 | 2.886 | 0 | 2.886 | 0 | 2.886 | 0
0.2875 | 0.9978 | 0.2875 | 0.9716 | 0.2875 | 1.037 | 3.357 | 0 | 3.357 | 0 | 3.357 | 0 | 3.357 | 0 | 3.357 | 0 | 3.357 | 0 | 3.357 | 0 | 3.357 | 0 | 3.357 | 0
0.3 | 1.001 | 0.3 | 0.974 | 0.3 | 1.038 | 3.903 | 0 | 3.903 | 0 | 3.903 | 0 | 3.903 | 0 | 3.903 | 0 | 3.903 | 0 | 3.903 | 0 | 3.903 | 0 | 3.903 | 0
0.3125 | 0.9914 | 0.3125 | 0.9715 | 0.3125 | 1.037 | 4.539 | 0 | 4.539 | 0 | 4.539 | 0 | 4.539 | 0 | 4.539 | 0 | 4.539 | 0 | 4.539 | 0 | 4.539 | 0 | 4.539 | 0
0.325 | 0.9965 | 0.325 | 0.9651 | 0.325 | 1.035 | 5.279 | 0 | 5.279 | 0 | 5.279 | 0 | 5.279 | 0 | 5.279 | 0 | 5.279 | 0 | 5.279 | 0 | 5.279 | 0 | 5.279 | 0
0.3375 | 0.9889 | 0.3375 | 0.9618 | 0.3375 | 1.03 | 6.139 | 0 | 6.139 | 0 | 6.139 | 0 | 6.139 | 0 | 6.139 | 0 | 6.139 | 0 | 6.139 | 0 | 6.139 | 0 | 6.139 | 0
0.35 | 0.9894 | 0.35 | 0.9643 | 0.35 | 1.03 | 7.139 | 0 | 7.139 | 0 | 7.139 | 0 | 7.139 | 0 | 7.139 | 0 | 7.139 | 0 | 7.139 | 0 | 7.139 | 0 | 7.139 | 0
0.3625 | 0.982 | 0.3625 | 0.957 | 0.3625 | 1.026 | 8.302 | 0 | 8.302 | 0 | 8.302 | 0 | 8.302 | 0 | 8.302 | 1.662 | 8.302 | 0 | 8.302 | 0 | 8.302 | 0.599 | 8.302 | 0
0.375 | 0.9815 | 0.375 | 0.9596 | 0.375 | 1.026 | 9.655 | 0 | 9.655 | 0.3448 | 9.655 | 0 | 9.655 | 8.041 | 9.655 | 11.97 | 9.655 | 9.429 | 9.655 | 4.293 | 9.655 | 6.097 | 9.655 | 5.58
0.3875 | 0.9779 | 0.3875 | 0.9537 | 0.3875 | 1.02 | 11.23 | 3.983 | 11.23 | 4.433 | 11.23 | 6.118 | 11.23 | 25.22 | 11.23 | 26.88 | 11.23 | 28.28 | 11.23 | 16.26 | 11.23 | 17.47 | 11.23 | 19.93
0.4 | 0.9809 | 0.4 | 0.9584 | 0.4 | 1.024 | 13.06 | 11.19 | 13.06 | 10.06 | 13.06 | 15.12 | 13.06 | 31.62 | 13.06 | 28.92 | 13.06 | 32.91 | 13.06 | 26.64 | 13.06 | 25.22 | 13.06 | 29.9
0.425 | 0.9854 | 0.425 | 0.9513 | 0.425 | 1.029 | 15.18 | 16.02 | 15.18 | 13.8 | 15.18 | 18.36 | 15.18 | 21.72 | 15.18 | 18.49 | 15.18 | 20.02 | 15.18 | 25.8 | 15.18 | 23.28 | 15.18 | 25.4
0.45 | 0.9873 | 0.45 | 0.9513 | 0.45 | 1.03 | 17.66 | 14.89 | 17.66 | 13.57 | 17.66 | 13.07 | 17.66 | 9.754 | 17.66 | 8.411 | 17.66 | 7.481 | 17.66 | 16.82 | 17.66 | 15.65 | 17.66 | 13.58
0.475 | 0.9847 | 0.475 | 0.9509 | 0.475 | 1.026 | 20.53 | 8.823 | 20.53 | 9.687 | 20.53 | 4.383 | 20.53 | 2.999 | 20.53 | 2.858 | 20.53 | 1.696 | 20.53 | 7.528 | 20.53 | 7.888 | 20.53 | 4.383
0.5 | 0.9859 | 0.5 | 0.9481 | 0.5 | 1.02 | 23.88 | 2.43 | 23.88 | 4.456 | 23.88 | 0 | 23.88 | 0.5842 | 23.88 | 0.7014 | 23.88 | 0.1811 | 23.88 | 2.107 | 23.88 | 2.84 | 23.88 | 0.6557
0.525 | 0.9814 | 0.525 | 0.9485 | 0.525 | 1.019 | 27.77 | 0 | 27.77 | 0.7505 | 27.77 | 0 | 27.77 | 0.05328 | 27.77 | 0.1072 | 27.77 | 0 | 27.77 | 0.2737 | 27.77 | 0.625 | 27.77 | 0
0.55 | 0.9777 | 0.55 | 0.9485 | 0.55 | 1.016 | 32.3 | 0 | 32.3 | 0 | 32.3 | 0 | 32.3 | 0 | 32.3 | 0.006439 | 32.3 | 0 | 32.3 | 0 | 32.3 | 0.05523 | 32.3 | 0
0.575 | 0.9713 | 0.575 | 0.9508 | 0.575 | 1.018 | 37.56 | 0 | 37.56 | 0 | 37.56 | 0 | 37.56 | 0 | 37.56 | 0 | 37.56 | 0 | 37.56 | 0 | 37.56 | 0 | 37.56 | 0
0.6 | 0.9716 | 0.6 | 0.95 | 0.6 | 1.018 | 43.68 | 0 | 43.68 | 0 | 43.68 | 0 | 43.68 | 0 | 43.68 | 0 | 43.68 | 0 | 43.68 | 0 | 43.68 | 0 | 43.68 | 0
0.625 | 0.9722 | 0.625 | 0.9481 | 0.625 | 1.018 | 50.79 | 0 | 50.79 | 0 | 50.79 | 0 | 50.79 | 0 | 50.79 | 0 | 50.79 | 0.0003092 | 50.79 | 0 | 50.79 | 0 | 50.79 | 0.02664
0.65 | 0.9684 | 0.65 | 0.9421 | 0.65 | 1.016 | 59.07 | 0 | 59.07 | 0 | 59.07 | 4.062 | 59.07 | 0 | 59.07 | 0 | 59.07 | 0.0009996 | 59.07 | 0 | 59.07 | 0 | 59.07 | 0.1049
0.675 | 0.9694 | 0.675 | 0.9382 | 0.675 | 1.015 | 68.69 | 0 | 68.69 | 0 | 68.69 | 12.12 | 68.69 | 3.971e-05 | 68.69 | 4.181e-05 | 68.69 | 0.001277 | 68.69 | 0.007634 | 68.69 | 0.008535 | 68.69 | 0.1738
0.7 | 0.9668 | 0.7 | 0.9365 | 0.7 | 1.015 | 79.88 | 2.303 | 79.88 | 2.512 | 79.88 | 15.63 | 79.88 | 0.000139 | 79.88 | 0.0001333 | 79.88 | 0.000849 | 79.88 | 0.03327 | 79.88 | 0.03302 | 79.88 | 0.1583
0.725 | 0.9675 | 0.725 | 0.9378 | 0.725 | 1.015 | 92.89 | 8.049 | 92.89 | 6.954 | 92.89 | 10.01 | 92.89 | 0.0002014 | 92.89 | 0.0001756 | 92.89 | 0.0003216 | 92.89 | 0.0639 | 92.89 | 0.05782 | 92.89 | 0.08324
0.75 | 0.9628 | 0.75 | 0.9391 | 0.75 | 1.01 | 108 | 12.77 | 108 | 10.7 | 108 | 1.129 | 108 | 0.0001653 | 108 | 0.0001368 | 108 | 6.229e-05 | 108 | 0.07387 | 108 | 0.06521 | 108 | 0.02198
0.775 | 0.9604 | 0.775 | 0.9391 | 0.775 | 1.005 | 125.6 | 12.27 | 125.6 | 11.29 | 125.6 | 0 | 125.6 | 9.061e-05 | 125.6 | 7.927e-05 | 125.6 | 2.875e-06 | 125.6 | 0.05915 | 125.6 | 0.05677 | 125.6 | 0.001516
0.8 | 0.9587 | 0.8 | 0.9386 | 0.8 | 1.001 | 146.1 | 6.593 | 146.1 | 8.172 | 146.1 | 0 | 146.1 | 3.456e-05 | 146.1 | 3.538e-05 | 146.1 | 0 | 146.1 | 0.03193 | 146.1 | 0.03622 | 146.1 | 0
0.85 | 0.9558 | 0.85 | 0.9367 | 0.85 | 0.9969 | 169.9 | 0.6744 | 169.9 | 3.273 | 169.9 | 0 | 169.9 | 7.171e-06 | 169.9 | 9.257e-06 | 169.9 | 0 | 169.9 | 0.008565 | 169.9 | 0.01221 | 169.9 | 0
0.9 | 0.9528 | 0.9 | 0.9311 | 0.9 | 0.9935 | 197.6 | 0 | 197.6 | 0 | 197.6 | 0 | 197.6 | 9.669e-08 | 197.6 | 4.53e-07 | 197.6 | 0 | 197.6 | 0.0001789 | 197.6 | 0.0008896 | 197.6 | 0
0.95 | 0.951 | 0.95 | 0.9254 | 0.95 | 0.992 | 229.8 | 0 | 229.8 | 0 | 229.8 | 0 | 229.8 | 0 | 229.8 | 0 | 229.8 | 0 | 229.8 | 0 | 229.8 | 0 | 229.8 | 0
1 | 0.9515 | 1 | 0.921 | 1 | 0.9917 | 267.2 | 0 | 267.2 | 0 | 267.2 | 0 | 267.2 | 0 | 267.2 | 0 | 267.2 | 0 | 267.2 | 0 | 267.2 | 0 | 267.2 | 0
1.05 | 0.9523 | 1.05 | 0.9212 | 1.05 | 0.9897 | 310.7 | 0 | 310.7 | 0 | 310.7 | 0 | 310.7 | 0 | 310.7 | 0 | 310.7 | 0 | 310.7 | 0 | 310.7 | 0 | 310.7 | 0
1.1 | 0.9483 | 1.1 | 0.921 | 1.1 | 0.9874 | 361.3 | 0 | 361.3 | 0 | 361.3 | 0 | 361.3 | 0 | 361.3 | 0 | 361.3 | 0 | 361.3 | 0 | 361.3 | 0 | 361.3 | 0
1.15 | 0.9406 | 1.15 | 0.917 | 1.15 | 0.987 | 420.2 | 0 | 420.2 | 0 | 420.2 | 0 | 420.2 | 0 | 420.2 | 0 | 420.2 | 0 | 420.2 | 0 | 420.2 | 0 | 420.2 | 0
1.2 | 0.933 | 1.2 | 0.9108 | 1.2 | 0.986 | 488.7 | 0 | 488.7 | 0 | 488.7 | 0 | 488.7 | 0 | 488.7 | 0 | 488.7 | 0 | 488.7 | 0 | 488.7 | 0 | 488.7 | 0
1.25 | 0.9333 | 1.25 | 0.9078 | 1.25 | 0.9831 | 568.3 | 0 | 568.3 | 0 | 568.3 | 0 | 568.3 | 0 | 568.3 | 0 | 568.3 | 0 | 568.3 | 0 | 568.3 | 0 | 568.3 | 0
1.3 | 0.9353 | 1.3 | 0.9072 | 1.3 | 0.9773 | 660.9 | 0 | 660.9 | 0 | 660.9 | 0 | 660.9 | 0 | 660.9 | 0 | 660.9 | 0 | 660.9 | 0 | 660.9 | 0 | 660.9 | 0
1.35 | 0.9329 | 1.35 | 0.9053 | 1.35 | 0.9748 | 768.5 | 0 | 768.5 | 0 | 768.5 | 0 | 768.5 | 0 | 768.5 | 0 | 768.5 | 0 | 768.5 | 0 | 768.5 | 0 | 768.5 | 0
1.4 | 0.9332 | 1.4 | 0.9015 | 1.4 | 0.9716 | 893.8 | 0 | 893.8 | 0 | 893.8 | 0 | 893.8 | 0 | 893.8 | 0 | 893.8 | 0 | 893.8 | 0 | 893.8 | 0 | 893.8 | 0
1.45 | 0.929 | 1.45 | 0.8971 | 1.45 | 0.9706 | 1039 | 0 | 1039 | 0 | 1039 | 0 | 1039 | 0 | 1039 | 0 | 1039 | 0 | 1039 | 0 | 1039 | 0 | 1039 | 0
1.5 | 0.9287 | 1.5 | 0.8988 | 1.5 | 0.9673 | 1209 | 0 | 1209 | 0 | 1209 | 0 | 1209 | 0 | 1209 | 0 | 1209 | 0 | 1209 | 0 | 1209 | 0 | 1209 | 0
1.55 | 0.9207 | 1.55 | 0.8981 | 1.55 | 0.9663 | 1406 | 0 | 1406 | 0 | 1406 | 0 | 1406 | 0 | 1406 | 0 | 1406 | 0 | 1406 | 0 | 1406 | 0 | 1406 | 0
1.6 | 0.9186 | 1.6 | 0.8966 | 1.6 | 0.963 | 1635 | 0 | 1635 | 0 | 1635 | 0 | 1635 | 0 | 1635 | 0 | 1635 | 0 | 1635 | 0 | 1635 | 0 | 1635 | 0
1.7 | 0.9144 | 1.7 | 0.8868 | 1.7 | 0.958 | 1901 | 0 | 1901 | 0 | 1901 | 0 | 1901 | 0 | 1901 | 0 | 1901 | 0 | 1901 | 0 | 1901 | 0 | 1901 | 0
1.8 | 0.9108 | 1.8 | 0.8805 | 1.8 | 0.9506 | 2211 | 0 | 2211 | 0 | 2211 | 0 | 2211 | 0 | 2211 | 0 | 2211 | 0 | 2211 | 0 | 2211 | 0 | 2211 | 0
1.9 | 0.9047 | 1.9 | 0.8778 | 1.9 | 0.9473 | 2571 | 0 | 2571 | 0 | 2571 | 0 | 2571 | 0 | 2571 | 0 | 2571 | 0 | 2571 | 0 | 2571 | 0 | 2571 | 0
2 | 0.8997 | 2 | 0.8728 | 2 | 0.942 | 2990 | 0 | 2990 | 0 | 2990 | 0 | 2990 | 0 | 2990 | 0 | 2990 | 0 | 2990 | 0 | 2990 | 0 | 2990 | 0
2.1 | 0.8937 | 2.1 | 0.8669 | 2.1 | 0.9368 | 3477 | 0 | 3477 | 0 | 3477 | 0 | 3477 | 0 | 3477 | 0 | 3477 | 0 | 3477 | 0 | 3477 | 0 | 3477 | 0
2.2 | 0.8907 | 2.2 | 0.8602 | 2.2 | 0.9325 | 4043 | 0 | 4043 | 0 | 4043 | 0 | 4043 | 0 | 4043 | 0 | 4043 | 0 | 4043 | 0 | 4043 | 0 | 4043 | 0
2.3 | 0.8861 | 2.3 | 0.8545 | 2.3 | 0.9287 | 4702 | 0 | 4702 | 0 | 4702 | 0 | 4702 | 0 | 4702 | 0 | 4702 | 0 | 4702 | 0 | 4702 | 0 | 4702 | 0
2.4 | 0.8834 | 2.4 | 0.8503 | 2.4 | 0.9268 | 5468 | 0 | 5468 | 0 | 5468 | 0 | 5468 | 0 | 5468 | 0 | 5468 | 0 | 5468 | 0 | 5468 | 0 | 5468 | 0
2.5 | 0.8784 | 2.5 | 0.8465 | 2.5 | 0.92 | 6358 | 0 | 6358 | 0 | 6358 | 0 | 6358 | 0 | 6358 | 0 | 6358 | 0 | 6358 | 0 | 6358 | 0 | 6358 | 0
2.6 | 0.8752 | 2.6 | 0.8444 | 2.6 | 0.9168 | 7394 | 0 | 7394 | 0 | 7394 | 0 | 7394 | 0 | 7394 | 0 | 7394 | 0 | 7394 | 0 | 7394 | 0 | 7394 | 0
2.7 | 0.8695 | 2.7 | 0.8406 | 2.7 | 0.9117 | 8599 | 0 | 8599 | 0 | 8599 | 0 | 8599 | 0 | 8599 | 0 | 8599 | 0 | 8599 | 0 | 8599 | 0 | 8599 | 0
2.8 | 0.8627 | 2.8 | 0.836 | 2.8 | 0.909 | 10000 | 0 | 10000 | 0 | 10000 | 0 | 10000 | 0 | 10000 | 0 | 10000 | 0 | 10000 | 0 | 10000 | 0 | 10000 | 0
2.9 | 0.8581 | 2.9 | 0.8301 | 2.9 | 0.9046
3 | 0.8557 | 3 | 0.8262 | 3 | 0.8994
3.1 | 0.8546 | 3.1 | 0.8222 | 3.1 | 0.8934
3.2 | 0.8505 | 3.2 | 0.8179 | 3.2 | 0.8878
3.4 | 0.8424 | 3.4 | 0.8077 | 3.4 | 0.8798
3.6 | 0.8327 | 3.6 | 0.7989 | 3.6 | 0.8726
3.8 | 0.8248 | 3.8 | 0.79 | 3.8 | 0.8641
4 | 0.816 | 4 | 0.7812 | 4 | 0.8569
4.2 | 0.8091 | 4.2 | 0.7744 | 4.2 | 0.8492
4.4 | 0.8023 | 4.4 | 0.7672 | 4.4 | 0.8413
4.6 | 0.7941 | 4.6 | 0.7598 | 4.6 | 0.8335
4.8 | 0.7858 | 4.8 | 0.751 | 4.8 | 0.8258
5 | 0.7781 | 5 | 0.745 | 5 | 0.8192
5.2 | 0.7703 | 5.2 | 0.7387 | 5.2 | 0.8125
5.4 | 0.764 | 5.4 | 0.7329 | 5.4 | 0.805
5.6 | 0.7577 | 5.6 | 0.7266 | 5.6 | 0.7978
5.8 | 0.7516 | 5.8 | 0.718 | 5.8 | 0.7903
6 | 0.7437 | 6 | 0.7094 | 6 | 0.7843
6.2 | 0.7376 | 6.2 | 0.7015 | 6.2 | 0.7776
6.4 | 0.7309 | 6.4 | 0.6955 | 6.4 | 0.7719
6.8 | 0.7209 | 6.8 | 0.6834 | 6.8 | 0.7589
7.2 | 0.7078 | 7.2 | 0.6693 | 7.2 | 0.7468
7.6 | 0.6963 | 7.6 | 0.6569 | 7.6 | 0.7348
8 | 0.6825 | 8 | 0.6451 | 8 | 0.7231
8.4 | 0.6719 | 8.4 | 0.635 | 8.4 | 0.7111
8.8 | 0.6614 | 8.8 | 0.6238 | 8.8 | 0.6996
9.2 | 0.6511 | 9.2 | 0.614 | 9.2 | 0.6894
9.6 | 0.6407 | 9.6 | 0.6038 | 9.6 | 0.6792
10 | 0.6313 | 10 | 0.5941 | 10 | 0.6701
10.4 | 0.6228 | 10.4 | 0.584 | 10.4 | 0.6601
10.8 | 0.6136 | 10.8 | 0.5753 | 10.8 | 0.6517
11.2 | 0.6042 | 11.2 | 0.5661 | 11.2 | 0.6418
11.6 | 0.5948 | 11.6 | 0.5569 | 11.6 | 0.6335
12 | 0.5864 | 12 | 0.5482 | 12 | 0.6246
12.4 | 0.5789 | 12.4 | 0.5404 | 12.4 | 0.6177
12.8 | 0.5718 | 12.8 | 0.5329 | 12.8 | 0.6095
13.6 | 0.5564 | 13.6 | 0.518 | 13.6 | 0.5952
14.4 | 0.5423 | 14.4 | 0.5027 | 14.4 | 0.5808
15.2 | 0.5286 | 15.2 | 0.4894 | 15.2 | 0.5678
16 | 0.5162 | 16 | 0.4759 | 16 | 0.5545
16.8 | 0.5036 | 16.8 | 0.465 | 16.8 | 0.5423
17.6 | 0.4925 | 17.6 | 0.4533 | 17.6 | 0.5311
18.4 | 0.4811 | 18.4 | 0.4425 | 18.4 | 0.5205
19.2 | 0.4704 | 19.2 | 0.4324 | 19.2 | 0.5105
20 | 0.4607 | 20 | 0.4227 | 20 | 0.5005
20.8 | 0.4519 | 20.8 | 0.4138 | 20.8 | 0.4914
21.6 | 0.4439 | 21.6 | 0.4041 | 21.6 | 0.4822
22.4 | 0.4356 | 22.4 | 0.3962 | 22.4 | 0.4741
23.2 | 0.4278 | 23.2 | 0.3875 | 23.2 | 0.466
24 | 0.4204 | 24 | 0.3797 | 24 | 0.4589
24.8 | 0.4136 | 24.8 | 0.3717 | 24.8 | 0.452
25.6 | 0.4074 | 25.6 | 0.3647 | 25.6 | 0.4457
27.2 | 0.3948 | 27.2 | 0.3524 | 27.2 | 0.4327
28.8 | 0.383 | 28.8 | 0.3412 | 28.8 | 0.4211
30.4 | 0.3722 | 30.4 | 0.3312 | 30.4 | 0.4105
32 | 0.3624 | 32 | 0.3216 | 32 | 0.4007
33.6 | 0.3534 | 33.6 | 0.3125 | 33.6 | 0.3913
35.2 | 0.3453 | 35.2 | 0.3045 | 35.2 | 0.3831
36.8 | 0.3377 | 36.8 | 0.2968 | 36.8 | 0.3753
38.4 | 0.3307 | 38.4 | 0.2901 | 38.4 | 0.3686
40 | 0.3237 | 40 | 0.2837 | 40 | 0.3621
41.6 | 0.3171 | 41.6 | 0.2776 | 41.6 | 0.356
43.2 | 0.3112 | 43.2 | 0.2716 | 43.2 | 0.3501
44.8 | 0.3056 | 44.8 | 0.2656 | 44.8 | 0.3445
46.4 | 0.3001 | 46.4 | 0.2602 | 46.4 | 0.3395
48 | 0.2954 | 48 | 0.2555 | 48 | 0.3346
49.6 | 0.291 | 49.6 | 0.2507 | 49.6 | 0.3298
51.2 | 0.2874 | 51.2 | 0.2468 | 51.2 | 0.3257
54.4 | 0.2805 | 54.4 | 0.2388 | 54.4 | 0.3182
57.6 | 0.2741 | 57.6 | 0.232 | 57.6 | 0.311
60.8 | 0.2678 | 60.8 | 0.2253 | 60.8 | 0.3042
64 | 0.2616 | 64 | 0.2192 | 64 | 0.2981
67.2 | 0.2553 | 67.2 | 0.2134 | 67.2 | 0.2928
70.4 | 0.2497 | 70.4 | 0.2078 | 70.4 | 0.2879
73.6 | 0.2446 | 73.6 | 0.2029 | 73.6 | 0.2837
76.8 | 0.2402 | 76.8 | 0.1985 | 76.8 | 0.2792
80 | 0.2355 | 80 | 0.1946 | 80 | 0.2751
83.2 | 0.2307 | 83.2 | 0.191 | 83.2 | 0.2709
86.4 | 0.2268 | 86.4 | 0.1871 | 86.4 | 0.2674
89.6 | 0.2232 | 89.6 | 0.1832 | 89.6 | 0.2642
92.8 | 0.2198 | 92.8 | 0.1797 | 92.8 | 0.2611
96 | 0.2163 | 96 | 0.1763 | 96 | 0.2579
99.2 | 0.213 | 99.2 | 0.1731 | 99.2 | 0.2549
102.4 | 0.2099 | 102.4 | 0.1697 | 102.4 | 0.252
108.8 | 0.2041 | 108.8 | 0.164 | 108.8 | 0.2465
115.2 | 0.1986 | 115.2 | 0.1592 | 115.2 | 0.2408
121.6 | 0.1938 | 121.6 | 0.1547 | 121.6 | 0.2359
128 | 0.1891 | 128 | 0.1506 | 128 | 0.2311
134.4 | 0.1853 | 134.4 | 0.1464 | 134.4 | 0.2264
140.8 | 0.1816 | 140.8 | 0.1427 | 140.8 | 0.222
147.2 | 0.1778 | 147.2 | 0.1389 | 147.2 | 0.2178
153.6 | 0.1741 | 153.6 | 0.1351 | 153.6 | 0.2144
160 | 0.1704 | 160 | 0.1317 | 160 | 0.2114
166.4 | 0.1669 | 166.4 | 0.1287 | 166.4 | 0.2085
172.8 | 0.1634 | 172.8 | 0.1263 | 172.8 | 0.2056
179.2 | 0.1602 | 179.2 | 0.1242 | 179.2 | 0.2029
185.6 | 0.1572 | 185.6 | 0.1216 | 185.6 | 0.2003
192 | 0.1547 | 192 | 0.1193 | 192 | 0.1978
198.4 | 0.1524 | 198.4 | 0.1168 | 198.4 | 0.1956
204.8 | 0.1502 | 204.8 | 0.1149 | 204.8 | 0.1937
217.6 | 0.1462 | 217.6 | 0.111 | 217.6 | 0.1903
230.4 | 0.1426 | 230.4 | 0.1078 | 230.4 | 0.1866
243.2 | 0.1395 | 243.2 | 0.1047 | 243.2 | 0.1832
256 | 0.1362 | 256 | 0.1018 | 256 | 0.1799
268.8 | 0.1331 | 268.8 | 0.09909 | 268.8 | 0.1773
281.6 | 0.1303 | 281.6 | 0.09675 | 281.6 | 0.175
294.4 | 0.1276 | 294.4 | 0.09455 | 294.4 | 0.1733
307.2 | 0.125 | 307.2 | 0.09254 | 307.2 | 0.1715
320 | 0.1225 | 320 | 0.09107 | 320 | 0.1698
332.8 | 0.1203 | 332.8 | 0.09008 | 332.8 | 0.168
345.6 | 0.1189 | 345.6 | 0.08925 | 345.6 | 0.1666
358.4 | 0.1178 | 358.4 | 0.08786 | 358.4 | 0.1653
371.2 | 0.1169 | 371.2 | 0.08637 | 371.2 | 0.164
384 | 0.1157 | 384 | 0.08464 | 384 | 0.1626
396.8 | 0.1148 | 396.8 | 0.0832 | 396.8 | 0.1615
409.6 | 0.1136 | 409.6 | 0.08168 | 409.6 | 0.1605
435.2 | 0.1117 | 435.2 | 0.07925 | 435.2 | 0.159
460.8 | 0.1099 | 460.8 | 0.07728 | 460.8 | 0.1577
486.4 | 0.109 | 486.4 | 0.07578 | 486.4 | 0.1564
512 | 0.1076 | 512 | 0.07458 | 512 | 0.155
537.6 | 0.1061 | 537.6 | 0.0737 | 537.6 | 0.1536
563.2 | 0.1044 | 563.2 | 0.07289 | 563.2 | 0.1523
588.8 | 0.1027 | 588.8 | 0.0723 | 588.8 | 0.1515
614.4 | 0.1014 | 614.4 | 0.07194 | 614.4 | 0.151
640 | 0.09999 | 640 | 0.07141 | 640 | 0.1505
665.6 | 0.09929 | 665.6 | 0.07082 | 665.6 | 0.1498
691.2 | 0.09802 | 691.2 | 0.0704 | 691.2 | 0.1491
716.8 | 0.097 | 716.8 | 0.06986 | 716.8 | 0.1487
742.4 | 0.09584 | 742.4 | 0.0694 | 742.4 | 0.1482
768 | 0.09515 | 768 | 0.06897 | 768 | 0.1473
793.6 | 0.09442 | 793.6 | 0.06915 | 793.6 | 0.1461
819.2 | 0.09385 | 819.2 | 0.06889 | 819.2 | 0.1455
870.4 | 0.09342 | 870.4 | 0.06737 | 870.4 | 0.1448
921.6 | 0.09336 | 921.6 | 0.06603 | 921.6 | 0.1439
972.8 | 0.09329 | 972.8 | 0.06541 | 972.8 | 0.1425
1024 | 0.0924 | 1024 | 0.0649 | 1024 | 0.1411
1075 | 0.09128 | 1075 | 0.06401 | 1075 | 0.1401
1126 | 0.09004 | 1126 | 0.06337 | 1126 | 0.1393
1178 | 0.08961 | 1178 | 0.06245 | 1178 | 0.1389
1229 | 0.08911 | 1229 | 0.06192 | 1229 | 0.139
1280 | 0.08891 | 1280 | 0.06082 | 1280 | 0.1388
1331 | 0.08879 | 1331 | 0.06023 | 1331 | 0.1384
1382 | 0.08882 | 1382 | 0.05998 | 1382 | 0.1374
1434 | 0.08875 | 1434 | 0.05958 | 1434 | 0.1371
1485 | 0.08815 | 1485 | 0.05891 | 1485 | 0.1364
1536 | 0.08803 | 1536 | 0.05825 | 1536 | 0.136
1587 | 0.0876 | 1587 | 0.05881 | 1587 | 0.1353
1638 | 0.08781 | 1638 | 0.05904 | 1638 | 0.1347
1741 | 0.08727 | 1741 | 0.05873 | 1741 | 0.1333
1843 | 0.08651 | 1843 | 0.05788 | 1843 | 0.1321
1946 | 0.08534 | 1946 | 0.05769 | 1946 | 0.1319
2048 | 0.08399 | 2048 | 0.05806 | 2048 | 0.1316
2150 | 0.08358 | 2150 | 0.05829 | 2150 | 0.1312
2253 | 0.08267 | 2253 | 0.05854 | 2253 | 0.1301
2355 | 0.0826 | 2355 | 0.05827 | 2355 | 0.1292
2458 | 0.08178 | 2458 | 0.05829 | 2458 | 0.1278
2560 | 0.08194 | 2560 | 0.05821 | 2560 | 0.1264
2662 | 0.0814 | 2662 | 0.05783 | 2662 | 0.1248
2765 | 0.08082 | 2765 | 0.05728 | 2765 | 0.124
2867 | 0.07959 | 2867 | 0.05703 | 2867 | 0.1237
2970 | 0.07909 | 2970 | 0.05737 | 2970 | 0.123
3072 | 0.07859 | 3072 | 0.05751 | 3072 | 0.1222
3174 | 0.07832 | 3174 | 0.05749 | 3174 | 0.1214
3277 | 0.07781 | 3277 | 0.05686 | 3277 | 0.1209
3482 | 0.07695 | 3482 | 0.05548 | 3482 | 0.1199
3686 | 0.07604 | 3686 | 0.0542 | 3686 | 0.1188
3891 | 0.0745 | 3891 | 0.05318 | 3891 | 0.1179
4096 | 0.0734 | 4096 | 0.0523 | 4096 | 0.1173
4301 | 0.07189 | 4301 | 0.05145 | 4301 | 0.1167
4506 | 0.07075 | 4506 | 0.05072 | 4506 | 0.1164
4710 | 0.06959 | 4710 | 0.05041 | 4710 | 0.1161
4915 | 0.06909 | 4915 | 0.05078 | 4915 | 0.1159
5120 | 0.06871 | 5120 | 0.05091 | 5120 | 0.1149
5325 | 0.06845 | 5325 | 0.05082 | 5325 | 0.1136
5530 | 0.06765 | 5530 | 0.0501 | 5530 | 0.1127
5734 | 0.06653 | 5734 | 0.04953 | 5734 | 0.112
5939 | 0.06551 | 5939 | 0.04897 | 5939 | 0.1109
6144 | 0.06421 | 6144 | 0.04899 | 6144 | 0.1094
6349 | 0.06339 | 6349 | 0.04888 | 6349 | 0.108
6554 | 0.06285 | 6554 | 0.04892 | 6554 | 0.107
6963 | 0.06253 | 6963 | 0.04746 | 6963 | 0.1057
7373 | 0.06212 | 7373 | 0.04694 | 7373 | 0.1041
7782 | 0.06093 | 7782 | 0.04632 | 7782 | 0.1023
8192 | 0.05951 | 8192 | 0.04567 | 8192 | 0.0998
8602 | 0.05698 | 8602 | 0.0444 | 8602 | 0.09776
9011 | 0.05411 | 9011 | 0.04298 | 9011 | 0.09574
9421 | 0.05149 | 9421 | 0.04202 | 9421 | 0.09363
9830 | 0.04932 | 9830 | 0.04116 | 9830 | 0.09188
10240 | 0.04789 | 10240 | 0.04017 | 10240 | 0.09048
10650 | 0.04631 | 10650 | 0.03897 | 10650 | 0.09008
11060 | 0.04528 | 11060 | 0.03753 | 11060 | 0.08932
11470 | 0.04418 | 11470 | 0.0361 | 11470 | 0.08777
11880 | 0.04345 | 11880 | 0.03506 | 11880 | 0.08525
12290 | 0.04187 | 12290 | 0.03431 | 12290 | 0.0829
12700 | 0.04054 | 12700 | 0.03348 | 12700 | 0.08115
13110 | 0.03928 | 13110 | 0.03246 | 13110 | 0.0794
13930 | 0.03738 | 13930 | 0.03009 | 13930 | 0.0756
14750 | 0.03532 | 14750 | 0.02849 | 14750 | 0.07104
15560 | 0.03372 | 15560 | 0.02676 | 15560 | 0.06632
16380 | 0.03229 | 16380 | 0.0251 | 16380 | 0.06162
17200 | 0.02993 | 17200 | 0.02313 | 17200 | 0.05702
18020 | 0.02658 | 18020 | 0.02187 | 18020 | 0.05283
18840 | 0.02405 | 18840 | 0.02079 | 18840 | 0.04864
19660 | 0.02197 | 19660 | 0.01962 | 19660 | 0.04472
20480 | 0.02022 | 20480 | 0.018 | 20480 | 0.04099
21300 | 0.01816 | 21300 | 0.01654 | 21300 | 0.03717
22120 | 0.01638 | 22120 | 0.01494 | 22120 | 0.03367
22940 | 0.01505 | 22940 | 0.01356 | 22940 | 0.03017
23760 | 0.01429 | 23760 | 0.01266 | 23760 | 0.0273
24580 | 0.01324 | 24580 | 0.01195 | 24580 | 0.02478
25400 | 0.01231 | 25400 | 0.01098 | 25400 | 0.02243
26210 | 0.01107 | 26210 | 0.009857 | 26210 | 0.02007
27850 | 0.009676 | 27850 | 0.008196 | 27850 | 0.01637
29490 | 0.008407 | 29490 | 0.007109 | 29490 | 0.01341
31130 | 0.007776 | 31130 | 0.005696 | 31130 | 0.01102
32770 | 0.007599 | 32770 | 0.004559 | 32770 | 0.008941
34410 | 0.007286 | 34410 | 0.003802 | 34410 | 0.007125
36040 | 0.006777 | 36040 | 0.003426 | 36040 | 0.005697
37680 | 0.006061 | 37680 | 0.003491 | 37680 | 0.004492
39320 | 0.00579 | 39320 | 0.003657 | 39320 | 0.003718
40960 | 0.005665 | 40960 | 0.003848 | 40960 | 0.003354
42600 | 0.005912 | 42600 | 0.003676 | 42600 | 0.003018
44240 | 0.005984 | 44240 | 0.003269 | 44240 | 0.002572
45880 | 0.006113 | 45880 | 0.002986 | 45880 | 0.001994
47510 | 0.00597 | 47510 | 0.002755 | 47510 | 0.001609
49150 | 0.00597 | 49150 | 0.002574 | 49150 | 0.001416
50790 | 0.005665 | 50790 | 0.002165 | 50790 | 0.001456
52430 | 0.005522 | 52430 | 0.002063 | 52430 | 0.001369
55710 | 0.004856 | 55710 | 0.001901 | 55710 | 0.001301
58980 | 0.004269 | 58980 | 0.001933 | 58980 | 0.001291
62260 | 0.003248 | 62260 | 0.001863 | 62260 | 0.001723
65540 | 0.002553 | 65540 | 0.001623 | 65540 | 0.002037
68810 | 0.001992 | 68810 | 0.001533 | 68810 | 0.002482
72090 | 0.001981 | 72090 | 0.001745 | 72090 | 0.002828
75370 | 0.001806 | 75370 | 0.001824 | 75370 | 0.003384
78640 | 0.001649 | 78640 | 0.00197 | 78640 | 0.00385
81920 | 0.001134 | 81920 | 0.001855 | 81920 | 0.00408
85200 | 0.001274 | 85200 | 0.002212 | 85200 | 0.004328
88470 | 0.001526 | 88470 | 0.00264 | 88470 | 0.004389
91750 | 0.001987 | 91750 | 0.00296 | 91750 | 0.004263
95030 | 0.00204 | 95030 | 0.003235 | 95030 | 0.004338
98300 | 0.002131 | 98300 | 0.003576 | 98300 | 0.004495
101600 | 0.001966 | 101600 | 0.003899 | 101600 | 0.005069
104900 | 0.001814 | 104900 | 0.004165 | 104900 | 0.005481
111400 | 0.001263 | 111400 | 0.004201 | 111400 | 0.006239
118000 | 0.001236 | 118000 | 0.0044 | 118000 | 0.006438
124500 | 0.001952 | 124500 | 0.00479 | 124500 | 0.00586
131100 | 0.003067 | 131100 | 0.005708 | 131100 | 0.005127
137600 | 0.004297 | 137600 | 0.006451 | 137600 | 0.004081
144200 | 0.004812 | 144200 | 0.00682 | 144200 | 0.003088
150700 | 0.004366 | 150700 | 0.006584 | 150700 | 0.002311
157300 | 0.003423 | 157300 | 0.006234 | 157300 | 0.002014
163800 | 0.0023 | 163800 | 0.005553 | 163800 | 0.002255
170400 | 0.001598 | 170400 | 0.005035 | 170400 | 0.002741
176900 | 0.001811 | 176900 | 0.004509 | 176900 | 0.003399
183500 | 0.002625 | 183500 | 0.004127 | 183500 | 0.004016
190100 | 0.003918 | 190100 | 0.003525 | 190100 | 0.004258
196600 | 0.004534 | 196600 | 0.002717 | 196600 | 0.00397
203200 | 0.004752 | 203200 | 0.00202 | 203200 | 0.003639
209700 | 0.004565 | 209700 | 0.001586 | 209700 | 0.003225
222800 | 0.004324 | 222800 | 0.0022 | 222800 | 0.003567
235900 | 0.004925 | 235900 | 0.003298 | 235900 | 0.004152
249000 | 0.006315 | 249000 | 0.004436 | 249000 | 0.005289
262100 | 0.007374 | 262100 | 0.004657 | 262100 | 0.006672
275300 | 0.008079 | 275300 | 0.004863 | 275300 | 0.00789
288400 | 0.00803 | 288400 | 0.005209 | 288400 | 0.008605
301500 | 0.006725 | 301500 | 0.005332 | 301500 | 0.007909
314600 | 0.005106 | 314600 | 0.004808 | 314600 | 0.006757
327700 | 0.004061 | 327700 | 0.003927 | 327700 | 0.006151
340800 | 0.004076 | 340800 | 0.003348 | 340800 | 0.006885
353900 | 0.003414 | 353900 | 0.003059 | 353900 | 0.007856
367000 | 0.002773 | 367000 | 0.002987 | 367000 | 0.008013
380100 | 0.002909 | 380100 | 0.003232 | 380100 | 0.007446
393200 | 0.004012 | 393200 | 0.003445 | 393200 | 0.007431
406300 | 0.005018 | 406300 | 0.00359 | 406300 | 0.008459
419400 | 0.005405 | 419400 | 0.003492 | 419400 | 0.008827
445600 | 0.00605 | 445600 | 0.003092 | 445600 | 0.008459
471900 | 0.006206 | 471900 | 0.002853 | 471900 | 0.00696
498100 | 0.005895 | 498100 | 0.00285 | 498100 | 0.006783
524300 | 0.005111 | 524300 | 0.003889 | 524300 | 0.00668
550500 | 0.004499 | 550500 | 0.00445 | 550500 | 0.00745
576700 | 0.004219 | 576700 | 0.004853 | 576700 | 0.007395
602900 | 0.004837 | 602900 | 0.004275 | 602900 | 0.006543
629100 | 0.005173 | 629100 | 0.004195 | 629100 | 0.005408
655400 | 0.005941 | 655400 | 0.004136 | 655400 | 0.004841
681600 | 0.007047 | 681600 | 0.004051 | 681600 | 0.005494
707800 | 0.008371 | 707800 | 0.003803 | 707800 | 0.006402
734000 | 0.009893 | 734000 | 0.003639 | 734000 | 0.007432
760200 | 0.0108 | 760200 | 0.003733 | 760200 | 0.008469
786400 | 0.01152 | 786400 | 0.004306 | 786400 | 0.008985
812600 | 0.01207 | 812600 | 0.00519 | 812600 | 0.01119
838900 | 0.01251 | 838900 | 0.005541 | 838900 | 0.01134
891300 | 0.01337 | 891300 | 0.005833 | 891300 | 0.01031
943700 | 0.01362 | 943700 | 0.00614 | 943700 | 0.007221
996100 | 0.0133 | 996100 | 0.006851 | 996100 | 0.005879
1049000 | 0.01361 | 1049000 | 0.007019 | 1049000 | 0.00592
1101000 | 0.0128 | 1101000 | 0.007248 | 1101000 | 0.006449
1153000 | 0.01132 | 1153000 | 0.006966 | 1153000 | 0.007266
1206000 | 0.009421 | 1206000 | 0.006598 | 1206000 | 0.008175
1258000 | 0.008948 | 1258000 | 0.00611 | 1258000 | 0.008989
1311000 | 0.008865 | 1311000 | 0.005804 | 1311000 | 0.008856
1363000 | 0.007724 | 1363000 | 0.004912 | 1363000 | 0.007112
1416000 | 0.006054 | 1416000 | 0.004029 | 1416000 | 0.005113
1468000 | 0.004549 | 1468000 | 0.003559 | 1468000 | 0.003998
1520000 | 0.004623 | 1520000 | 0.003073 | 1520000 | 0.004077
1573000 | 0.005134 | 1573000 | 0.002218 | 1573000 | 0.003403
1625000 | 0.003649 | 1625000 | 0.001029 | 1625000 | 0.001854
1678000 | 0.002458 | 1678000 | 0.0006102 | 1678000 | 0.0007336
1783000 | 0 | 1783000 | 0 | 1783000 | 0
1887000 | 0 | 1887000 | 0 | 1887000 | 0
1992000 | 0 | 1992000 | 0 | 1992000 | 0
2097000 | 0 | 2097000 | 0 | 2097000 | 0
2202000 | 0 | 2202000 | 0 | 2202000 | 0
2307000 | 0 | 2307000 | 0 | 2307000 | 0
2412000 | 0 | 2412000 | 0 | 2412000 | 0
2517000 | 0 | 2517000 | 0 | 2517000 | 0
2621000 | 0 | 2621000 | 0 | 2621000 | 0
2726000 | 0 | 2726000 | 0 | 2726000 | 0
2831000 | 0 | 2831000 | 0 | 2831000 | 0
2936000 | 0 | 2936000 | 0 | 2936000 | 0
3041000 | 0 | 3041000 | 0 | 3041000 | 0
3146000 | 0 | 3146000 | 0 | 3146000 | 0
3251000 | 0 | 3251000 | 0 | 3251000 | 0
3355000 | 0 | 3355000 | 0 | 3355000 | 0
3565000 | 0 | 3565000 | 0 | 3565000 | 0
3775000 | 0 | 3775000 | 0 | 3775000 | 0
3985000 | 0 | 3985000 | 0 | 3985000 | 0
4194000 | 0 | 4194000 | 0 | 4194000 | 0
4404000 | 0 | 4404000 | 0 | 4404000 | 0
4614000 | 0 | 4614000 | 0 | 4614000 | 0
4823000 | 0 | 4823000 | 0 | 4823000 | 0
5033000 | 0 | 5033000 | 0 | 5033000 | 0
5243000 | 0 | 5243000 | 0 | 5243000 | 0
5453000 | 0 | 5453000 | 0 | 5453000 | 0
5662000 | 0 | 5662000 | 0 | 5662000 | 0
5872000 | 0 | 5872000 | 0 | 5872000 | 0
6082000 | 0 | 6082000 | 0 | 6082000 | 0
6291000 | 0 | 6291000 | 0 | 6291000 | 0
6501000 | 0 | 6501000 | 0 | 6501000 | 0
6711000 | 0 | 6711000 | 0 | 6711000 | 0
7130000 | 0 | 7130000 | 0 | 7130000 | 0
7550000 | 0 | 7550000 | 0 | 7550000 | 0
7969000 | 0 | 7969000 | 0 | 7969000 | 0
8389000 | 0 | 8389000 | 0 | 8389000 | 0
8808000 | 0 | 8808000 | 0 | 8808000 | 0
9227000 | 0 | 9227000 | 0 | 9227000 | 0
9647000 | 0 | 9647000 | 0 | 9647000 | 0
10070000 | 0 | 10070000 | 0 | 10070000 | 0
10490000 | 0 | 10490000 | 0 | 10490000 | 0
10910000 | 0 | 10910000 | 0 | 10910000 | 0
11320000 | 0 | 11320000 | 0 | 11320000 | 0
11740000 | 0 | 11740000 | 0 | 11740000 | 0
12160000 | 0 | 12160000 | 0 | 12160000 | 0
12580000 | 0 | 12580000 | 0 | 12580000 | 0
13000000 | 0 | 13000000 | 0 | 13000000 | 0
13420000 | 0 | 13420000 | 0 | 13420000 | 0
14260000 | 0 | 14260000 | 0 | 14260000 | 0
15100000 | 0 | 15100000 | 0 | 15100000 | 0
15940000 | 0 | 15940000 | 0 | 15940000 | 0
16780000 | 0 | 16780000 | 0 | 16780000 | 0
17620000 | 0 | 17620000 | 0 | 17620000 | 0
18450000 | 0 | 18450000 | 0 | 18450000 | 0
19290000 | 0 | 19290000 | 0 | 19290000 | 0
20130000 | 0 | 20130000 | 0 | 20130000 | 0
20970000 | 0 | 20970000 | 0 | 20970000 | 0
21810000 | 0 | 21810000 | 0 | 21810000 | 0
22650000 | 0 | 22650000 | 0 | 22650000 | 0
23490000 | 0 | 23490000 | 0 | 23490000 | 0
24330000 | 0 | 24330000 | 0 | 24330000 | 0
25170000 | 0 | 25170000 | 0 | 25170000 | 0
26000000 | 0 | 26000000 | 0 | 26000000 | 0
26840000 | 0 | 26840000 | 0 | 26840000 | 0
28520000 | 0 | 28520000 | 0 | 28520000 | 0
30200000 | 0 | 30200000 | 0 | 30200000 | 0
31880000 | 0 | 31880000 | 0 | 31880000 | 0
33550000 | 0 | 33550000 | 0 | 33550000 | 0
35230000 | 0 | 35230000 | 0 | 35230000 | 0
36910000 | 0 | 36910000 | 0 | 36910000 | 0
38590000 | 0 | 38590000 | 0 | 38590000 | 0
40270000 | 0 | 40270000 | 0 | 40270000 | 0
41940000 | 0 | 41940000 | 0 | 41940000 | 0
43620000 | 0 | 43620000 | 0 | 43620000 | 0
45300000 | 0 | 45300000 | 0 | 45300000 | 0
46980000 | 0 | 46980000 | 0 | 46980000 | 0
48650000 | 0 | 48650000 | 0 | 48650000 | 0
50330000 | 0 | 50330000 | 0 | 50330000 | 0
52010000 | 0 | 52010000 | 0 | 52010000 | 0
53690000 | 0 | 53690000 | 0 | 53690000 | 0
57040000 | 0 | 57040000 | 0 | 57040000 | 0
60400000 | 0 | 60400000 | 0 | 60400000 | 0
63750000 | 0 | 63750000 | 0 | 63750000 | 0
67110000 | 0 | 67110000 | 0 | 67110000 | 0
70460000 | 0 | 70460000 | 0 | 70460000 | 0
73820000 | 0 | 73820000 | 0 | 73820000 | 0
77180000 | 0 | 77180000 | 0 | 77180000 | 0
80530000 | 0 | 80530000 | 0 | 80530000 | 0
83890000 | 0 | 83890000 | 0 | 83890000 | 0
87240000 | 0 | 87240000 | 0 | 87240000 | 0
90600000 | 0 | 90600000 | 0 | 90600000 | 0
93950000 | 0 | 93950000 | 0 | 93950000 | 0
97310000 | 0 | 97310000 | 0 | 97310000 | 0
100700000 | 0 | 100700000 | 0 | 100700000 | 0
104000000 | 0 | 104000000 | 0 | 104000000 | 0
107400000 | 0 | 107400000 | 0 | 107400000 | 0
114100000 | 0 | 114100000 | 0 | 114100000 | 0
120800000 | 0 | 120800000 | 0 | 120800000 | 0
127500000 | 0 | 127500000 | 0 | 127500000 | 0
134200000 | 0 | 134200000 | 0 | 134200000 | 0
140900000 | 0 | 140900000 | 0 | 140900000 | 0
147600000 | 0 | 147600000 | 0 | 147600000 | 0
154400000 | 0 | 154400000 | 0 | 154400000 | 0
161100000 | 0 | 161100000 | 0 | 161100000 | 0
167800000 | 0 | 167800000 | 0 | 167800000 | 0
174500000 | 0 | 174500000 | 0 | 174500000 | 0
181200000 | 0 | 181200000 | 0 | 181200000 | 0
187900000 | 0 | 187900000 | 0 | 187900000 | 0
194600000 | 0 | 194600000 | 0 | 194600000 | 0
201300000 | 0 | 201300000 | 0 | 201300000 | 0
208000000 | 0 | 208000000 | 0 | 208000000 | 0
214700000 | 0 | 214700000 | 0 | 214700000 | 0